## Sheet1
c | mn | si | cr | ni | mo | v | n | nb | co | w | al | ti
0.02 | 0.05 | 0.05 | 0.01 | 19.7 | 2.95 | 0.01 | 0 | 0.01 | 15 | 0 | 0.15 | 1.55
0.18 | 0.01 | 0.01 | 13.44 | 0.01 | 3.01 | 0.46 | 0.04 | 0.01 | 19.46 | 2.35 | 0.04 | 0
0 | 0.01 | 0.01 | 8.67 | 13.45 | 0.82 | 0.01 | 0 | 0.01 | 13.9 | 0 | 0.39 | 0.57
0.01 | 0.05 | 0.05 | 0.01 | 17.7 | 3.95 | 0.01 | 0 | 0.01 | 15 | 0 | 0.13 | 1.47
0.01 | 0.05 | 0.05 | 0.01 | 19.4 | 1.45 | 0.01 | 0 | 0.01 | 14.9 | 0 | 0.13 | 1.55
0.19 | 0.02 | 0.49 | 12.56 | 0.94 | 1.96 | 0.01 | 0 | 0.01 | 20.1 | 0 | 0.03 | 0
0 | 0.05 | 0.05 | 0.01 | 18.1 | 3.6 | 0.01 | 0 | 0.01 | 13 | 0 | 0.11 | 2.25
0.1 | 0.57 | 0.24 | 12.19 | 0.01 | 8.9 | 0.01 | 0.02 | 0.01 | 15.2 | 0 | 0.03 | 0
0.01 | 0.01 | 1.99 | 17.5 | 2.1 | 0.02 | 0.01 | 0 | 0.01 | 11.8 | 0 | 0.03 | 0.05
0.16 | 0.01 | 0.01 | 14.56 | 0.01 | 4.9 | 0.48 | 0.05 | 0.01 | 15.6 | 0 | 0.04 | 0
0.01 | 0.05 | 0.05 | 0.01 | 18 | 3.6 | 0.01 | 0 | 0.01 | 13 | 0 | 0.08 | 1.88
0 | 0.05 | 0.05 | 0.01 | 18.1 | 3.5 | 0.01 | 0 | 0.01 | 13 | 0 | 0.1 | 1.62
0.16 | 0.01 | 0.01 | 13.56 | 0.01 | 4.7 | 0.4 | 0.04 | 0.01 | 16.2 | 0 | 0.04 | 0
0 | 0.05 | 0.05 | 0.01 | 18 | 3.6 | 0.5 | 0 | 0.01 | 12 | 0 | 0.02 | 1.9
0.16 | 0.01 | 0.01 | 14.24 | 0.01 | 7.15 | 0.41 | 0.03 | 0.01 | 13.6 | 0 | 0.04 | 0
0.2 | 0.01 | 0.01 | 14.13 | 0.92 | 1.99 | 0.01 | 0 | 0.08 | 17 | 0 | 0.03 | 0
0.02 | 0.05 | 0.05 | 0.01 | 17 | 4.07 | 0.69 | 0 | 0.01 | 12.3 | 0 | 0.16 | 1.58
0.16 | 0.01 | 0.67 | 14.5 | 0.01 | 5.09 | 0.41 | 0.02 | 0.01 | 13.41 | 0 | 0.04 | 0
0.01 | 0.01 | 0.01 | 0.01 | 15 | 6.02 | 0.01 | 0 | 0.01 | 14.8 | 0 | 0.03 | 0.62
0.01 | 0.01 | 1.93 | 15.6 | 4.1 | 0.02 | 0.01 | 0 | 0.01 | 10.5 | 0 | 0.03 | 0.06
0.01 | 0.05 | 0.05 | 0.01 | 17.5 | 4.15 | 0.01 | 0 | 0.01 | 11.5 | 0 | 0.62 | 1.48
0.01 | 0.05 | 0.05 | 0.01 | 17.2 | 3.95 | 0.01 | 0 | 0.01 | 12.2 | 0 | 0.23 | 1.78
0.07 | 0.01 | 0.01 | 15.54 | 0.01 | 4.99 | 0.41 | 0.03 | 0.01 | 13.41 | 0 | 0.03 | 0
0.16 | 0.56 | 0.01 | 14.46 | 0.01 | 5.12 | 0.41 | 0.03 | 0.01 | 13.41 | 0 | 0.05 | 0
0.16 | 0.01 | 0.03 | 13.99 | 1.09 | 4.95 | 0.01 | 0 | 0.27 | 13.94 | 0 | 0.03 | 0
0.2 | 0.01 | 0.51 | 12.51 | 0.95 | 1.97 | 0.01 | 0 | 0.08 | 17.06 | 0 | 0.03 | 0
0.01 | 0.01 | 0.01 | 11.14 | 8.01 | 4.99 | 0.01 | 0 | 0.01 | 8.62 | 0 | 1.22 | 0.01
0.01 | 0.01 | 0.01 | 0.01 | 15.1 | 5.1 | 0.01 | 0 | 0.01 | 15.3 | 0 | 0.03 | 0.2
0.15 | 0.01 | 0.01 | 14.48 | 0.01 | 5.06 | 0.46 | 0.15 | 0.01 | 13.49 | 0 | 0.05 | 0
0.16 | 0.01 | 0.01 | 14.34 | 0.01 | 5.09 | 0.87 | 0.04 | 0.01 | 13.45 | 0 | 0.05 | 0
0.01 | 0.05 | 0.05 | 0.01 | 17.5 | 3.9 | 0.01 | 0 | 0.01 | 11.8 | 0 | 0.17 | 1.54
0.21 | 0.01 | 0.01 | 14.6 | 0.01 | 5.02 | 0.41 | 0.02 | 0.01 | 13.48 | 0 | 0.05 | 0
0.21 | 0.01 | 0.01 | 14.58 | 0.01 | 5.02 | 0.46 | 0.02 | 0.01 | 13.45 | 0 | 0.05 | 0
0.01 | 0.01 | 0.01 | 10.96 | 7.97 | 5 | 0.01 | 0 | 0.01 | 8.55 | 0 | 1.21 | 0.01
0.21 | 0.43 | 0.5 | 12.53 | 1.18 | 2.06 | 0.01 | 0 | 0.01 | 15.95 | 0 | 0.03 | 0
0 | 0.01 | 0.01 | 10.97 | 7.99 | 4.98 | 0.01 | 0 | 0.01 | 8.51 | 0 | 1.19 | 0.02
0.07 | 0.57 | 0.32 | 11.76 | 0.01 | 6.32 | 0.01 | 0.05 | 0.01 | 15.2 | 0 | 0.03 | 0
0.2 | 0.01 | 0.03 | 14.09 | 0.01 | 1.98 | 0.01 | 0 | 0.08 | 16.62 | 0 | 0.03 | 0
0.21 | 0.01 | 1.99 | 12.58 | 0.94 | 1.98 | 0.01 | 0 | 0.08 | 13.88 | 0 | 0.03 | 0
0.09 | 0.66 | 0.27 | 12.28 | 0.01 | 0.02 | 0.01 | 0.03 | 0.01 | 14.8 | 8 | 0.03 | 0
0.12 | 0.01 | 0.01 | 14.52 | 0.01 | 5.09 | 0.43 | 0.03 | 0.01 | 13.48 | 0 | 0.03 | 0
0.17 | 0.01 | 0.01 | 14.26 | 0.01 | 5.09 | 0.41 | 0.03 | 0.01 | 13.64 | 0 | 0.03 | 0
0.01 | 0.05 | 0.05 | 0.01 | 14.7 | 1.5 | 0.01 | 0 | 0.01 | 15.3 | 0 | 0.76 | 1.16
0.04 | 0.55 | 0.27 | 12.29 | 0.01 | 5.85 | 0.01 | 0.03 | 0.01 | 15 | 0 | 0.03 | 0
0.08 | 0.01 | 0.01 | 14.48 | 0.01 | 4.99 | 0.46 | 0.07 | 0.01 | 13.56 | 0 | 0.03 | 0
0.2 | 0.51 | 0.52 | 12.66 | 1.02 | 1.99 | 0.01 | 0 | 0.01 | 15.56 | 0 | 0.03 | 0
0.1 | 0.51 | 0.32 | 12 | 0.01 | 6.3 | 0.01 | 0.04 | 0.01 | 14.6 | 0 | 0.03 | 0
0.12 | 0.01 | 0.01 | 14.4 | 0.01 | 4.99 | 0.41 | 0.03 | 0.01 | 13.45 | 0 | 0.05 | 0
0.01 | 0.01 | 0.01 | 0.01 | 14.8 | 2.5 | 0.01 | 0 | 0.01 | 15 | 0 | 0.03 | 1.8
0.01 | 0.01 | 0.01 | 0.01 | 18.5 | 4.8 | 0.43 | 0 | 0.01 | 8.7 | 0 | 0.95 | 0.72
0.02 | 0.01 | 1.86 | 15.9 | 4 | 0.02 | 0.01 | 0 | 0.01 | 9.2 | 0 | 0.02 | 0.05
0.16 | 0.01 | 0.01 | 14.36 | 0.01 | 5.15 | 0.01 | 0.03 | 0.01 | 13.45 | 0 | 0.07 | 0
0.2 | 0.51 | 0.51 | 12.59 | 1.03 | 1.98 | 0.01 | 0 | 0.01 | 15.4 | 0 | 0.03 | 0
0.24 | 0.01 | 0.01 | 8.9 | 8.7 | 1.5 | 0.28 | 0 | 0.01 | 13 | 0 | 0.03 | 0.02
0.15 | 0.01 | 0.01 | 14.5 | 0.01 | 5 | 0.01 | 0 | 0.01 | 13.5 | 0 | 0.05 | 0
0.01 | 0.01 | 0.01 | 0.01 | 18.5 | 4.7 | 0.01 | 0 | 0.01 | 8.8 | 0 | 1.02 | 0.71
0.01 | 0.01 | 0.01 | 0.01 | 14.9 | 3.15 | 0.01 | 0 | 0.01 | 15.3 | 0 | 0.03 | 0.7
0.2 | 0.01 | 1.5 | 12.63 | 0.94 | 1.98 | 0.01 | 0 | 0.08 | 13.83 | 0 | 0.03 | 0
0.01 | 0.01 | 0.01 | 8.14 | 11.95 | 0.02 | 0.01 | 0 | 0.01 | 10.48 | 0 | 0.39 | 1.11
0.09 | 0.63 | 0.37 | 12.3 | 0.01 | 3.97 | 0.01 | 0.04 | 0.01 | 15.2 | 0 | 0.03 | 0
0.15 | 0.01 | 0.01 | 14.13 | 0.14 | 4.8 | 0.21 | 0 | 0.01 | 13.33 | 0 | 0.03 | 0
0 | 0.01 | 0.01 | 11.85 | 10.25 | 1.47 | 0.01 | 0 | 0.01 | 7.48 | 0 | 0.43 | 0.56
0 | 0.01 | 0.01 | 10.09 | 6.98 | 5.48 | 0.01 | 0.01 | 0.01 | 10.96 | 0 | 0.03 | 0
0.01 | 0.01 | 0.01 | 0.01 | 18.5 | 4.9 | 0.39 | 0 | 0.01 | 8.7 | 0 | 0.51 | 0.65
0.16 | 0.01 | 0.01 | 14.36 | 0.01 | 3.01 | 0.97 | 0.03 | 0.01 | 13.33 | 0 | 0.05 | 0
0.19 | 0.46 | 0.49 | 12.67 | 0.95 | 1.49 | 0.01 | 0 | 0.01 | 15.1 | 0 | 0.03 | 0
0.11 | 0.01 | 0.01 | 9.2 | 3.7 | 2 | 0.5 | 0 | 0.01 | 16.7 | 0 | 0.03 | 0.03
0.19 | 0.02 | 0.49 | 12.54 | 0.96 | 1.49 | 0.46 | 0 | 0.01 | 15.1 | 0 | 0.03 | 0
0.2 | 0.01 | 0.51 | 12.51 | 0.95 | 1.98 | 0.01 | 0 | 0.08 | 15.16 | 0 | 0.03 | 0
0.15 | 0.01 | 0.01 | 14.36 | 0.01 | 5.09 | 0.41 | 0.03 | 0.01 | 12.23 | 0 | 0.04 | 0
0.16 | 0.01 | 0.01 | 14.4 | 0.01 | 5.28 | 0.41 | 0.13 | 0.01 | 11.74 | 0 | 0.04 | 0
0.2 | 0.02 | 0.49 | 12.55 | 0.94 | 1.97 | 0.01 | 0 | 0.02 | 15.08 | 0 | 0.03 | 0
0.15 | 0.01 | 0.01 | 14.36 | 0.01 | 3.04 | 0.41 | 0.03 | 0.01 | 13.64 | 0 | 0.03 | 0
0.17 | 0.01 | 0.01 | 14.48 | 0.01 | 5.22 | 0.41 | 0.12 | 0.01 | 11.41 | 0 | 0.13 | 0
0.2 | 0.01 | 1 | 12.6 | 0.94 | 1.98 | 0.21 | 0 | 0.08 | 13.77 | 0 | 0.03 | 0
0.19 | 0.01 | 0.49 | 12.53 | 0.96 | 1.48 | 0.33 | 0 | 0.01 | 14.95 | 0 | 0.03 | 0
0.22 | 0.01 | 1.01 | 12.61 | 0.94 | 1.98 | 0.01 | 0 | 0.08 | 13.78 | 0 | 0.03 | 0
0.24 | 0.01 | 0.01 | 8.9 | 7.4 | 1.7 | 0.28 | 0 | 0.01 | 13 | 0 | 0.03 | 0.03
0.25 | 0.01 | 0.01 | 14.09 | 0.93 | 2 | 0.01 | 0 | 0.08 | 13.88 | 0 | 0.03 | 0
0.01 | 0.01 | 0.01 | 8.84 | 10.81 | 1.19 | 0.41 | 0 | 0.01 | 9.24 | 0 | 0.43 | 0.57
0.01 | 0.04 | 0.04 | 9.9 | 6.99 | 2.75 | 0 | 0 | 0 | 8.02 | 2.43 | 1.8 | 0
0.01 | 0.01 | 0.01 | 0.01 | 14.6 | 3.1 | 0.01 | 0 | 0.01 | 15.4 | 0 | 0.03 | 0.12
0.02 | 0.01 | 1.82 | 13.9 | 5.1 | 0.02 | 0.01 | 0 | 0.01 | 8.9 | 0 | 0.02 | 0.04
0.01 | 0.01 | 0.01 | 7.74 | 11.91 | 0.98 | 0.01 | 0 | 0.01 | 9.95 | 0 | 0.27 | 0.71
0.21 | 0.01 | 0.01 | 14.08 | 0.93 | 2 | 0.01 | 0 | 0.08 | 13.83 | 0 | 0.03 | 0
0.35 | 0.01 | 0.01 | 9 | 1.5 | 2 | 0.3 | 0 | 0.01 | 18 | 0 | 0.03 | 0.02
0 | 0.01 | 0.01 | 11.11 | 10 | 1.23 | 0.01 | 0 | 0.01 | 7.51 | 0.28 | 0.57 | 0.59
0.19 | 0.01 | 0.5 | 12.53 | 0.95 | 1.48 | 0.01 | 0 | 0.01 | 15.02 | 0 | 0.03 | 0
0.01 | 0.01 | 0.01 | 10.12 | 7.01 | 5.48 | 0.01 | 0 | 0.01 | 10.05 | 0 | 0.03 | 0
0.04 | 0.01 | 0.01 | 0.01 | 18.8 | 6 | 0.01 | 0 | 0.01 | 8 | 0 | 0.16 | 0.42
0.15 | 0.01 | 0.01 | 14.01 | 0.93 | 1.99 | 0.01 | 0 | 0.08 | 13.76 | 0 | 0.03 | 0
0.17 | 0.01 | 0.78 | 12.54 | 0.95 | 1.99 | 0.01 | 0 | 0.08 | 13.99 | 0 | 0.03 | 0
0.21 | 0.01 | 0.56 | 12.54 | 0.99 | 1.97 | 0.34 | 0 | 0.08 | 13.76 | 0 | 0.03 | 0
0.18 | 0.11 | 0.09 | 0.01 | 17.8 | 0.02 | 4.32 | 0 | 0.01 | 8.06 | 0 | 0.11 | 0.08
0.21 | 0.01 | 0.73 | 12.51 | 0.94 | 1.98 | 0.01 | 0 | 0.08 | 13.78 | 0 | 0.03 | 0
0.01 | 0.01 | 1.72 | 15.7 | 4.1 | 0.02 | 0.01 | 0 | 0.01 | 7.4 | 0 | 0.02 | 0.04
0.19 | 0.01 | 0.73 | 12.47 | 0.95 | 1.98 | 0.01 | 0 | 0.08 | 13.78 | 0 | 0.03 | 0
0.22 | 0.01 | 0.01 | 8.5 | 4.6 | 1.5 | 0.28 | 0 | 0.01 | 15.3 | 0.5 | 0.03 | 0.03
0.21 | 0.01 | 0.5 | 12.55 | 0.94 | 1.98 | 0.01 | 0 | 0.08 | 13.75 | 0 | 0.03 | 0
0.23 | 0.01 | 0.52 | 12.47 | 0.95 | 1.97 | 0.01 | 0 | 0.08 | 13.78 | 0 | 0.03 | 0
0.03 | 0.01 | 0.01 | 0.01 | 18.4 | 4.9 | 0.01 | 0 | 0.01 | 7 | 0 | 0.15 | 1.77
0.19 | 0.01 | 0.5 | 12.64 | 0.98 | 1.95 | 0.01 | 0 | 0.02 | 13.67 | 0 | 0.03 | 0
0.2 | 0.01 | 0.01 | 13.82 | 1.13 | 0.99 | 0.01 | 0 | 0.09 | 13.74 | 0 | 0.03 | 0
0.21 | 0.01 | 0.01 | 14.04 | 0.01 | 1.99 | 0.01 | 0 | 0.08 | 13.79 | 0 | 0.03 | 0
0.21 | 0.01 | 0.37 | 12.59 | 0.96 | 1.98 | 0.01 | 0 | 0.08 | 13.75 | 0 | 0.03 | 0
0.01 | 0.01 | 0.01 | 0.01 | 17 | 4.8 | 0.34 | 0 | 0.01 | 8.7 | 0 | 0.39 | 0.67
0.02 | 0.01 | 0.01 | 0.01 | 14.5 | 0.92 | 0.01 | 0 | 0.01 | 15.4 | 0 | 0.03 | 0.41
0.01 | 0.05 | 0.05 | 0.01 | 17.4 | 4.97 | 0.01 | 0 | 0.01 | 7.9 | 0 | 0.13 | 1.5
0.2 | 0.01 | 0.3 | 12.46 | 0.95 | 1.97 | 0.01 | 0 | 0.08 | 13.75 | 0 | 0.03 | 0
0.16 | 0.01 | 0.01 | 14.26 | 0.01 | 4.93 | 0.46 | 0.03 | 0.01 | 10.55 | 0 | 0.04 | 0
0.02 | 0.01 | 0.01 | 0.01 | 14.7 | 0.02 | 0.01 | 0 | 0.01 | 15.5 | 0 | 0.03 | 0.43
0.2 | 0.01 | 0.01 | 12.43 | 1.21 | 2.01 | 0.01 | 0 | 0.08 | 13.82 | 0 | 0.03 | 0
0 | 0.01 | 0.01 | 14.3 | 8.3 | 2.6 | 0.01 | 0 | 0.01 | 4.3 | 0 | 0.1 | 0.49
0 | 0.01 | 0.01 | 14.3 | 8.4 | 2.5 | 0.01 | 0 | 0.01 | 4.3 | 0 | 0.12 | 0.47
0.02 | 0.01 | 1.93 | 13.9 | 6 | 0.02 | 0.01 | 0 | 0.01 | 6 | 0 | 0.03 | 0.05
0.06 | 2.09 | 0.32 | 16.42 | 5.14 | 1.51 | 0.01 | 0 | 0.01 | 2.03 | 0 | 0.88 | 0
0.19 | 0.01 | 0.01 | 12.61 | 0.99 | 1.98 | 0.01 | 0 | 0.07 | 13.79 | 0 | 0.03 | 0
0.2 | 0.01 | 0.01 | 11.94 | 2.48 | 0.99 | 0.01 | 0 | 0.1 | 13.64 | 0 | 0.03 | 0
0.01 | 0.01 | 0.01 | 0.01 | 15.2 | 5.1 | 0.01 | 0 | 0.01 | 9.2 | 0 | 0.9 | 0.7
0.01 | 0.01 | 0.01 | 0.01 | 15.1 | 5.1 | 0.01 | 0 | 0.01 | 9.2 | 0 | 0.92 | 0.7
0.02 | 0.01 | 1.92 | 15.5 | 3.9 | 0.02 | 0.01 | 0 | 0.01 | 6 | 0 | 0.04 | 0.07
0.23 | 0.01 | 0.36 | 12.6 | 0.95 | 1.97 | 0.01 | 0 | 0.08 | 12.77 | 0 | 0.03 | 0
0.25 | 0.01 | 0.01 | 9 | 6.2 | 1.3 | 0.29 | 0 | 0.01 | 12.2 | 0 | 0.03 | 0.03
0.02 | 0.01 | 0.01 | 0.01 | 18.6 | 5.1 | 0.01 | 0 | 0.01 | 6.7 | 0 | 0.12 | 0.89
0.02 | 0.01 | 0.01 | 0.01 | 18.6 | 5.1 | 0.01 | 0 | 0.01 | 6.9 | 0 | 0.12 | 0.64
0.24 | 0.01 | 0.01 | 8.9 | 5.1 | 1.7 | 0.29 | 0 | 0.01 | 13 | 0 | 0.03 | 0.03
0.22 | 0.01 | 0.01 | 3.03 | 11.17 | 1.18 | 0.01 | 0 | 0.01 | 13.89 | 0 | 0.03 | 0.01
0.01 | 0.01 | 0.01 | 0.01 | 15.3 | 5.1 | 0.01 | 0 | 0.01 | 9.1 | 0 | 0.6 | 0.68
0.15 | 0.01 | 0.01 | 9 | 4.8 | 1.5 | 0.5 | 0 | 0.01 | 13 | 0 | 0.03 | 0.02
0.2 | 0.01 | 0.01 | 10.53 | 2.49 | 1.98 | 0.01 | 0 | 0.1 | 13.67 | 0 | 0.03 | 0
0.23 | 0.01 | 0.01 | 3.11 | 11.26 | 1.19 | 0.01 | 0 | 0.01 | 13.48 | 0 | 0.01 | 0.01
0.03 | 0.01 | 0.01 | 0.01 | 15 | 5 | 0.01 | 0 | 0.2 | 8.8 | 0 | 0.98 | 0.26
0.03 | 0.01 | 0.01 | 0.01 | 18.3 | 5.1 | 0.01 | 0 | 0.01 | 6.7 | 0 | 0.11 | 0.7
0.1 | 0.62 | 0.37 | 12.195 | 0.01 | 6.15 | 0.01 | 0.03 | 0.01 | 10.2 | 0 | 0.03 | 0
0.22 | 0.01 | 0.01 | 3.11 | 11.22 | 1.19 | 0.01 | 0 | 0.01 | 13.51 | 0 | 0.01 | 0.01
0.21 | 0.01 | 0.01 | 3.1 | 11.18 | 1.19 | 0.01 | 0 | 0.01 | 13.52 | 0 | 0.01 | 0.01
0.23 | 0.01 | 0.01 | 3.1 | 11.08 | 1.19 | 0.01 | 0 | 0.01 | 13.49 | 0 | 0.01 | 0.01
0.23 | 0.01 | 0.01 | 3.11 | 11.16 | 1.18 | 0.01 | 0 | 0.01 | 13.46 | 0 | 0.01 | 0.01
0.24 | 0.01 | 0.01 | 3.12 | 11.06 | 1.19 | 0.01 | 0 | 0.01 | 13.46 | 0 | 0.01 | 0.01
0.03 | 0.6 | 0.3 | 14.5 | 8.5 | 2.5 | 0.01 | 0 | 0.01 | 0.01 | 0 | 1.2 | 0
0.21 | 0.01 | 0.01 | 3.11 | 11.11 | 1.19 | 0.01 | 0 | 0.01 | 13.48 | 0 | 0.01 | 0.01
0.23 | 0.01 | 0.02 | 3.12 | 11.03 | 1.2 | 0.01 | 0 | 0.01 | 13.45 | 0 | 0.01 | 0.01
0.08 | 0.59 | 0.3 | 12.16 | 0.01 | 6.3 | 0.01 | 0.05 | 0.01 | 10 | 0 | 0.03 | 0
0.02 | 0.01 | 0.01 | 0.01 | 18.1 | 4.8 | 0.01 | 0 | 0.3 | 6.8 | 0 | 0.09 | 0.41
0.01 | 0.01 | 0.03 | 7.93 | 10.02 | 0.2 | 0 | 0.01 | 0 | 8.14 | 2.29 | 0.2 | 0.49
0.07 | 0.6 | 0.3 | 17 | 7 | 0.02 | 0.01 | 0 | 0.01 | 0.01 | 0 | 1.2 | 0
0.02 | 0.01 | 0.01 | 5.1 | 11.2 | 5.1 | 0.01 | 0 | 0.01 | 6.2 | 0 | 0.71 | 0.94
0.02 | 0.01 | 0.01 | 5.1 | 11.2 | 5.1 | 0.49 | 0 | 0.01 | 6.3 | 0 | 0.41 | 0.74
0.09 | 2.8 | 0.32 | 17.48 | 4.44 | 0.02 | 0.01 | 0 | 0.01 | 0.01 | 0 | 0.9 | 0
0.01 | 0.01 | 0.01 | 5.1 | 11.2 | 5.1 | 0.94 | 0 | 0.01 | 6.3 | 0 | 0.09 | 0.78
0.02 | 0.01 | 0.01 | 0.01 | 14.6 | 5 | 0.43 | 0 | 0.2 | 8.9 | 0 | 0.48 | 0.2
0.02 | 0.01 | 0.01 | 0.01 | 14.9 | 4.8 | 0.26 | 0 | 0.01 | 8.7 | 0 | 0.36 | 0.71
0.04 | 0.44 | 0.32 | 12 | 0.01 | 6.16 | 0.01 | 0.03 | 0.01 | 10 | 0 | 0.03 | 0
0.04 | 0.01 | 0.01 | 0.01 | 15 | 5 | 0.01 | 0 | 0.2 | 8.8 | 0 | 0.5 | 0.24
0.21 | 0.01 | 0.6 | 8.2 | 2.6 | 1.3 | 0.29 | 0 | 0.01 | 14.2 | 0 | 0.03 | 0.02
0.01 | 0.01 | 0.01 | 5 | 11.2 | 5 | 0.01 | 0 | 0.01 | 6.2 | 0 | 0.09 | 1.81
0.17 | 0.16 | 0.05 | 2.97 | 10.02 | 1.21 | 0.01 | 0 | 0.01 | 13.74 | 0 | 0.01 | 0
0.07 | 0.6 | 0.3 | 15 | 7 | 2.25 | 0.01 | 0 | 0.01 | 0.01 | 0 | 1.2 | 0
0.03 | 0.05 | 0.17 | 0.01 | 16.4 | 0.02 | 4 | 0 | 0.01 | 6.9 | 0 | 0.1 | 0.14
0.35 | 0.07 | 4.75 | 0.01 | 18.5 | 0.02 | 0.01 | 0 | 0.01 | 0.01 | 0 | 0.03 | 0
0.01 | 0.01 | 0.01 | 5 | 11.1 | 5.1 | 0.01 | 0 | 0.01 | 6.3 | 0 | 0.1 | 1.29
0.09 | 1 | 0.5 | 17.5 | 4.2 | 2.75 | 0.01 | 0.1 | 0.01 | 0.01 | 0 | 0.03 | 0
0.19 | 0.01 | 0.01 | 6.8 | 2.8 | 2.4 | 0.28 | 0 | 0.01 | 14.2 | 1.3 | 0.03 | 0.02
0.09 | 0.5 | 0.28 | 17.12 | 4.18 | 2.02 | 0.01 | 0 | 0.01 | 2.02 | 0 | 0.03 | 0
0.1 | 0.53 | 0.26 | 12.32 | 0.01 | 0.02 | 0.01 | 0.03 | 0.01 | 9.75 | 6 | 0.03 | 0
0.16 | 0.16 | 0.05 | 1.97 | 10.05 | 1 | 0.01 | 0 | 0.01 | 13.88 | 0 | 0.01 | 0
0.16 | 0.06 | 0.04 | 1.95 | 10.15 | 0.98 | 0.01 | 0 | 0.01 | 13.8 | 0 | 0.01 | 0.01
0.02 | 0.01 | 0.01 | 5 | 11.1 | 4.8 | 0.01 | 0 | 0.01 | 6.2 | 0 | 0.09 | 0.82
0.11 | 0.58 | 0.22 | 11.89 | 0.01 | 3.88 | 0.01 | 0.02 | 0.01 | 10.2 | 0 | 0.03 | 0
0.24 | 0.01 | 0.01 | 9.1 | 2.8 | 1.3 | 0.37 | 0 | 0.01 | 12.4 | 0 | 0.03 | 0.03
0.23 | 0.01 | 0.01 | 9 | 2.8 | 1.3 | 0.3 | 0 | 0.01 | 12.5 | 0 | 0.03 | 0.03
0.02 | 0.01 | 0.01 | 0.01 | 13 | 5 | 0.47 | 0 | 0.01 | 8.9 | 0 | 0.2 | 0.71
0.18 | 0.01 | 0.01 | 9.1 | 2.8 | 1.3 | 0.29 | 0 | 0.01 | 12.5 | 0 | 0.03 | 0.03
0.24 | 0.01 | 0.01 | 9 | 2.8 | 1.3 | 0.29 | 0 | 0.01 | 12.4 | 0 | 0.03 | 0.02
0.1 | 3 | 0.3 | 17 | 4.2 | 0.02 | 0.01 | 0 | 0.01 | 0.01 | 0 | 0.03 | 0
0.15 | 0.16 | 0.05 | 2.97 | 10.06 | 1 | 0.01 | 0 | 0.01 | 12.05 | 0 | 0.01 | 0
0.09 | 2.16 | 0.18 | 16.92 | 4.26 | 1.04 | 0.01 | 0 | 0.01 | 0.01 | 0 | 0.03 | 0
0.03 | 0.01 | 0.01 | 12.64 | 8.44 | 2.24 | 0.01 | 0 | 0.01 | 0.01 | 0 | 1.31 | 0.01
0.02 | 0.1 | 4.27 | 0.01 | 18.1 | 0.02 | 0.01 | 0 | 0.01 | 0.01 | 0 | 0.07 | 0.09
0.15 | 0.16 | 0.06 | 2.01 | 10.08 | 1.22 | 0.01 | 0 | 0.01 | 12.15 | 0 | 0.01 | 0
0.03 | 0.01 | 0.01 | 12.51 | 8.36 | 2.22 | 0.01 | 0 | 0.01 | 0.01 | 0 | 1.06 | 0.09
0.04 | 0.01 | 0.02 | 12.52 | 8.63 | 2.1 | 0.01 | 0 | 0.01 | 0.01 | 0 | 1 | 0
0.03 | 0.01 | 0.01 | 12.49 | 8.31 | 2.21 | 0.01 | 0.01 | 0.01 | 0.01 | 0 | 1.06 | 0.09
0.03 | 0.01 | 0.01 | 12.49 | 8.31 | 2.22 | 0.01 | 0 | 0.01 | 0.01 | 0 | 1.07 | 0.05
0.03 | 0.01 | 0.01 | 12.52 | 8.34 | 2.21 | 0.01 | 0.01 | 0.01 | 0.01 | 0 | 1.06 | 0.02
0.03 | 0.01 | 0.01 | 12.57 | 8.29 | 2.22 | 0.01 | 0.01 | 0.01 | 0.01 | 0 | 1.05 | 0.01
0.03 | 0.01 | 0.01 | 12.54 | 8.38 | 2.24 | 0.01 | 0 | 0.01 | 0.01 | 0 | 1.03 | 0.01
0.04 | 0.01 | 0.01 | 12.49 | 8.3 | 2.23 | 0.01 | 0 | 0.01 | 0.01 | 0 | 1.07 | 0.01
0.04 | 0.01 | 0.01 | 12.51 | 8.32 | 2.22 | 0.01 | 0 | 0.01 | 0.01 | 0 | 1.06 | 0.05
0.04 | 0.01 | 0.01 | 12.45 | 8.33 | 2.2 | 0.01 | 0 | 0.01 | 0.01 | 0 | 1.04 | 0.1
0.12 | 0.18 | 0.06 | 2.01 | 10.07 | 1 | 0.01 | 0 | 0.01 | 12.1 | 0 | 0.01 | 0
0.03 | 0.01 | 0.01 | 12.51 | 8.28 | 2.2 | 0.01 | 0.01 | 0.01 | 0.01 | 0 | 1.05 | 0.05
0.03 | 0.01 | 0.01 | 12.51 | 8.31 | 2.22 | 0.01 | 0 | 0.01 | 0.01 | 0 | 1.06 | 0.02
0.03 | 0.01 | 0.01 | 12.56 | 8.31 | 2.22 | 0.01 | 0 | 0.01 | 0.01 | 0 | 1.02 | 0.01
0.04 | 0.01 | 0.01 | 12.49 | 8.3 | 2.21 | 0.01 | 0 | 0.01 | 0.01 | 0 | 1.02 | 0.09
0.04 | 0.01 | 0.01 | 12.46 | 8.34 | 2.24 | 0.01 | 0 | 0.01 | 0.01 | 0 | 1.04 | 0.01
0.03 | 0.01 | 0.01 | 12.47 | 8.31 | 2.2 | 0.01 | 0 | 0.01 | 0.01 | 0 | 1.03 | 0.02
0.2 | 0.01 | 0.01 | 8.2 | 2.1 | 1.3 | 0.29 | 0 | 0.01 | 12.4 | 0 | 0.03 | 0.02
0.04 | 0.01 | 0.01 | 12.35 | 8.27 | 2.21 | 0.01 | 0 | 0.01 | 0.01 | 0 | 1.04 | 0.03
0.13 | 1 | 0.25 | 15.5 | 4.2 | 2.75 | 0.01 | 0.1 | 0.01 | 0.01 | 0 | 0.03 | 0
0.14 | 3 | 0.24 | 15.69 | 4.14 | 0.02 | 0.01 | 0 | 0.01 | 0.01 | 0 | 0.03 | 0
0.04 | 0.01 | 0.01 | 12.58 | 8.39 | 2.2 | 0.01 | 0 | 0.01 | 0.01 | 0 | 0.77 | 0.02
0.12 | 0.54 | 1.2 | 12.02 | 2 | 3.01 | 0.35 | 0.05 | 0.41 | 4 | 0 | 0.03 | 0
0.01 | 0.07 | 0.11 | 11.3 | 10.3 | 2.05 | 0.01 | 0 | 0.01 | 0.01 | 0 | 0.24 | 0.23
0.04 | 0.01 | 0.04 | 12.44 | 8.26 | 2.19 | 0.01 | 0 | 0.01 | 0.01 | 0 | 0.77 | 0.02
0.4 | 0.16 | 0.01 | 12.14 | 0.01 | 5.84 | 0.96 | 0 | 0.01 | 4.92 | 0 | 0.03 | 0
0.03 | 0.01 | 0.01 | 11.2 | 9.61 | 0.02 | 0.01 | 0 | 0.01 | 0.01 | 4 | 0.39 | 0.26
0.04 | 0.01 | 0.01 | 12.38 | 8.25 | 2.2 | 0.01 | 0 | 0.01 | 0.01 | 0 | 0.81 | 0.03
0.01 | 0.01 | 0.01 | 0.01 | 21 | 2.1 | 0.01 | 0 | 0.01 | 0.01 | 0 | 0.13 | 1.9
0.01 | 0.1 | 3.3 | 0.01 | 18.5 | 0.02 | 0.01 | 0 | 0.01 | 0.01 | 0 | 0.05 | 0.11
0.01 | 0.01 | 0.01 | 10.5 | 10.3 | 3.1 | 0.01 | 0 | 0.01 | 0.01 | 0 | 0.36 | 0.11
0.02 | 0.74 | 0.1 | 10.2 | 10.2 | 1.98 | 0.01 | 0 | 0.01 | 0.01 | 0 | 0.3 | 0.22
0.01 | 0.05 | 0.02 | 10.6 | 10.6 | 2.06 | 0.01 | 0 | 0.01 | 0.01 | 0 | 0.36 | 0.08
0.1 | 0.5 | 0.3 | 12 | 2 | 0.02 | 0.01 | 0 | 0.01 | 5 | 6 | 0.03 | 0
0 | 0.1 | 0.41 | 10.2 | 10.4 | 2 | 0.01 | 0 | 0.01 | 0.01 | 0 | 0.25 | 0.23
0.01 | 0.05 | 0.1 | 7.7 | 12.2 | 3.05 | 0.01 | 0 | 0.01 | 0.01 | 0 | 0.63 | 0.2
0.02 | 0.11 | 3.18 | 0.01 | 18.3 | 0.02 | 0.01 | 0 | 0.01 | 0.01 | 0 | 0.03 | 0
0 | 0.07 | 0.1 | 10.4 | 10.4 | 2.2 | 0.01 | 0 | 0.01 | 0.01 | 0 | 0.25 | 0.24
0 | 0.11 | 0.3 | 10.2 | 10.4 | 2.05 | 0.01 | 0 | 0.01 | 0.01 | 0 | 0.2 | 0.22
0.01 | 0.08 | 0.05 | 9.4 | 10.7 | 3.2 | 0.01 | 0 | 0.01 | 0.01 | 0 | 0.27 | 0.22
0.03 | 0.01 | 0.01 | 10.7 | 9.46 | 2.45 | 0.01 | 0 | 0.01 | 0.01 | 0 | 0.46 | 0.28
0 | 0.05 | 0.02 | 11.2 | 9.9 | 2.05 | 0.01 | 0 | 0.01 | 0.01 | 0 | 0.13 | 0.3
0 | 0.36 | 0.08 | 10.2 | 10.3 | 2.02 | 0.01 | 0 | 0.01 | 0.01 | 0 | 0.3 | 0.23
0 | 0.44 | 0.08 | 10.1 | 10.3 | 2 | 0.01 | 0 | 0.01 | 0.01 | 0 | 0.3 | 0.22
0.01 | 0.11 | 0.18 | 10.2 | 10.3 | 2.05 | 0.01 | 0 | 0.01 | 0.01 | 0 | 0.27 | 0.22
0.01 | 0.03 | 0.03 | 10.2 | 10.5 | 2.2 | 0.01 | 0 | 0.01 | 0.01 | 0 | 0.23 | 0.24
0.01 | 0.12 | 0.06 | 10.3 | 10.2 | 2.05 | 0.01 | 0 | 0.01 | 0.01 | 0 | 0.31 | 0.21
0.01 | 0.05 | 0.09 | 7.65 | 12.2 | 3.05 | 0.01 | 0 | 0.01 | 0.01 | 0 | 0.46 | 0.2
0.02 | 0.24 | 0.1 | 10.2 | 10.3 | 1.94 | 0.01 | 0 | 0.01 | 0.01 | 0 | 0.24 | 0.23
0 | 0.05 | 0.02 | 10.4 | 10 | 2.05 | 0.01 | 0 | 0.01 | 0.01 | 0 | 0.35 | 0.31
0.01 | 0.01 | 0.01 | 0.01 | 17.5 | 2.1 | 2 | 0 | 0.01 | 0.01 | 0 | 0.12 | 2
0.02 | 0.48 | 0.1 | 10 | 10 | 1.92 | 0.01 | 0 | 0.01 | 0.01 | 0 | 0.29 | 0.21
0 | 0.05 | 0.02 | 10.3 | 10.2 | 2.06 | 0.01 | 0 | 0.01 | 0.01 | 0 | 0.35 | 0.17
0 | 0.12 | 0.07 | 9.9 | 10.5 | 2.1 | 0.01 | 0 | 0.01 | 0.01 | 0 | 0.23 | 0.22
0.36 | 0.22 | 0.01 | 6.75 | 0.01 | 5.75 | 0.96 | 0 | 0.01 | 9.46 | 0 | 0.03 | 0
0.02 | 0.06 | 0.13 | 10.4 | 9.9 | 2.15 | 0.01 | 0 | 0.01 | 0.01 | 0 | 0.09 | 0.13
0.03 | 0.05 | 0.11 | 7.5 | 12.1 | 3.05 | 0.01 | 0 | 0.01 | 0.01 | 0 | 0.25 | 0.2
0 | 0.05 | 0.03 | 10.3 | 10.3 | 2.06 | 0.01 | 0 | 0.01 | 0.01 | 0 | 0.09 | 0.09
0.01 | 0.07 | 0.1 | 7.7 | 12 | 3.02 | 0.01 | 0 | 0.01 | 0.01 | 0 | 0.08 | 0.06
0.03 | 0.01 | 0.01 | 11.3 | 8.64 | 0.02 | 0.01 | 0 | 0.01 | 0.01 | 1.84 | 0.39 | 0.27
0.01 | 0.08 | 0.12 | 9 | 8.5 | 3.25 | 0.01 | 0 | 0.01 | 0.01 | 0 | 0.9 | 0.23
0.02 | 0.06 | 0.08 | 7.4 | 10.3 | 3.25 | 0.01 | 0 | 0.01 | 0.01 | 0 | 0.91 | 0.23
0 | 0.12 | 0.08 | 10.4 | 9.2 | 1.97 | 0.01 | 0 | 0.01 | 0.01 | 0 | 0.26 | 0.21
0.02 | 0.01 | 0.01 | 0.01 | 17.9 | 3.1 | 0.9 | 0 | 0.01 | 0.01 | 0 | 0.07 | 1.4
0.03 | 0.01 | 0.01 | 10.7 | 10.3 | 0.02 | 0.01 | 0 | 0.01 | 0.01 | 0 | 0.21 | 0.31
0.03 | 0.01 | 0.01 | 0.01 | 18.1 | 2.2 | 0.01 | 0 | 0.01 | 0.01 | 0 | 0.1 | 2.5
0.03 | 0.01 | 0.01 | 0.01 | 18.1 | 2.2 | 0.01 | 0 | 0.01 | 0.01 | 0 | 0.11 | 2.5
0.01 | 0.06 | 2.58 | 0.01 | 17.8 | 0.02 | 0.01 | 0 | 0.01 | 0.01 | 0 | 0.05 | 0.07
0.01 | 0.12 | 0.08 | 9.8 | 10 | 1.7 | 0.01 | 0 | 0.01 | 0.01 | 0 | 0.2 | 0.19
0.01 | 0.05 | 0.1 | 7.7 | 10.4 | 3.07 | 0.01 | 0 | 0.01 | 0.01 | 0 | 0.67 | 0.2
0.01 | 0.01 | 0.01 | 0.01 | 17.8 | 3.1 | 1 | 0 | 0.01 | 0.01 | 0.33 | 0.05 | 1.1
0.03 | 0.01 | 0.01 | 0.01 | 17.3 | 0.02 | 1.8 | 0 | 2.5 | 0.01 | 0 | 0.1 | 1.07
0.38 | 0.18 | 0.01 | 7.43 | 0.01 | 9.67 | 0.96 | 0 | 0.01 | 4.91 | 0 | 0.03 | 0
0.4 | 0.18 | 0.01 | 9.69 | 0.01 | 5.84 | 0.96 | 0 | 0.01 | 4.87 | 0 | 0.03 | 0
0.02 | 0.1 | 2.02 | 0.01 | 18.4 | 0.02 | 0.01 | 0 | 0.01 | 0.01 | 0 | 0.03 | 0
0.01 | 0.05 | 0.09 | 7.6 | 10.3 | 3.05 | 0.01 | 0 | 0.01 | 0.01 | 0 | 0.52 | 0.2
0.02 | 0.01 | 0.01 | 0.01 | 17.5 | 0.02 | 1.9 | 0 | 0.01 | 0.01 | 0 | 0.09 | 2.06
0.01 | 0.05 | 0.06 | 5.32 | 12.95 | 2.93 | 0.01 | 0 | 0.01 | 0.01 | 0 | 0.51 | 0.2
0.01 | 0.03 | 0.01 | 0.01 | 18.11 | 3.07 | 0.01 | 0 | 0.01 | 0.01 | 0 | 0.09 | 1.41
0.01 | 0.02 | 0.01 | 0.01 | 18.2 | 3.06 | 0.01 | 0 | 0.01 | 0.01 | 0 | 0.09 | 1.26
0.29 | 0.01 | 0.01 | 1.02 | 10.46 | 2 | 0.1 | 0 | 0.01 | 7.17 | 1.28 | 0.03 | 0.01
0 | 0.01 | 0.01 | 0.01 | 18.1 | 3.1 | 0.01 | 0 | 0.01 | 0.01 | 0 | 0.05 | 1.4
0.03 | 0.01 | 0.01 | 0.01 | 18.5 | 0.02 | 0.01 | 0 | 0.01 | 0.01 | 3 | 0.1 | 1.4
0 | 0.07 | 0.08 | 7.5 | 10.5 | 3.3 | 0.01 | 0 | 0.01 | 0.01 | 0 | 0.21 | 0.23
0.01 | 0.04 | 0.1 | 7.95 | 10.2 | 3.08 | 0.01 | 0 | 0.01 | 0.01 | 0 | 0.08 | 0.05
0.01 | 0.08 | 0.12 | 8.9 | 8.35 | 3.25 | 0.01 | 0 | 0.01 | 0.01 | 0 | 0.25 | 0.2
0.01 | 0.06 | 0.05 | 7.8 | 10.2 | 3.2 | 0.01 | 0 | 0.01 | 0.01 | 0 | 0.06 | 0.1
0.03 | 0.07 | 0.04 | 8.9 | 8.45 | 3.25 | 0.01 | 0 | 0.01 | 0.01 | 0 | 0.15 | 0.23
0.01 | 0.01 | 0.01 | 0.01 | 18.1 | 1 | 0.01 | 0 | 0.01 | 0.01 | 0 | 0.08 | 1.8
0.02 | 0.21 | 0.19 | 4.98 | 12.26 | 2.97 | 0.01 | 0 | 0.01 | 0.01 | 0 | 0.23 | 0.14
0.01 | 0.08 | 0.05 | 4.65 | 12.11 | 3.13 | 0.01 | 0 | 0.01 | 0.01 | 0 | 0.57 | 0.2
0.01 | 2.5 | 0.02 | 0.01 | 18 | 0.02 | 0.01 | 0 | 0.01 | 0.01 | 0 | 0.05 | 0.04
0.01 | 0.05 | 0.12 | 4.8 | 12.16 | 2.99 | 0.01 | 0 | 0.01 | 0.01 | 0 | 0.4 | 0.19
0.01 | 0.01 | 0.01 | 0.01 | 17.4 | 1.44 | 0.01 | 0 | 0.01 | 0.01 | 0 | 0.08 | 1.9
0.01 | 0.01 | 0.01 | 0.01 | 17.1 | 2 | 0.01 | 0 | 0.01 | 0.01 | 0 | 0.07 | 1.82
0.02 | 0.01 | 0.01 | 0.01 | 17.8 | 0.64 | 0.01 | 0 | 0.01 | 0.01 | 0 | 0.08 | 2.03
0.01 | 0.06 | 0.03 | 4.67 | 12.14 | 3.17 | 0.01 | 0 | 0.01 | 0.01 | 0 | 0.47 | 0.19
0.01 | 0.1 | 0.18 | 4.87 | 12.08 | 2.97 | 0.01 | 0 | 0.01 | 0.01 | 0 | 0.25 | 0.15
0.01 | 0.02 | 0.03 | 5 | 12.16 | 3 | 0.01 | 0 | 0.01 | 0.01 | 0 | 0.31 | 0.21
0.02 | 0.01 | 0.01 | 0.01 | 17.9 | 0.3 | 0.01 | 0 | 0.01 | 0.01 | 0 | 0.1 | 1.95
0.02 | 0.08 | 0.04 | 4.73 | 12.08 | 3.15 | 0.01 | 0 | 0.01 | 0.01 | 0 | 0.38 | 0.23
0.01 | 0.05 | 0.06 | 4.86 | 11.6 | 2.95 | 0.01 | 0 | 0.01 | 0.01 | 0 | 0.58 | 0.22
0.01 | 0.03 | 0.11 | 4.77 | 12.21 | 3.03 | 0.01 | 0 | 0.01 | 0.01 | 0 | 0.26 | 0.2
0.37 | 0.18 | 0.01 | 7.41 | 0.01 | 6.85 | 0.96 | 0 | 0.01 | 4.88 | 0 | 0.03 | 0
0 | 0.04 | 0.06 | 5.01 | 11.83 | 2.98 | 0.01 | 0 | 0.01 | 0.01 | 0 | 0.39 | 0.2
0.01 | 0.04 | 1.87 | 0.01 | 16.7 | 0.02 | 0.01 | 0 | 0.01 | 0.01 | 0 | 0.05 | 0.08
0.01 | 0.08 | 0.04 | 4.7 | 12.2 | 3.13 | 0.01 | 0 | 0.01 | 0.01 | 0 | 0.26 | 0.19
0.36 | 0.21 | 0.01 | 7.72 | 0.01 | 5.71 | 1.15 | 0 | 0.01 | 4.93 | 0 | 0.03 | 0
0.37 | 0.23 | 0.01 | 7.19 | 0.01 | 5.71 | 1.1 | 0 | 0.78 | 4.99 | 0 | 0.03 | 0
0 | 0.05 | 0.06 | 4.81 | 11.5 | 2.95 | 0.01 | 0 | 0.01 | 0.01 | 0 | 0.66 | 0.2
0.35 | 0.23 | 0.01 | 7.15 | 0.01 | 5.78 | 1.02 | 0 | 0.01 | 4.9 | 1.54 | 0.03 | 0
0.01 | 0.07 | 0.04 | 4.57 | 12.05 | 3.12 | 0.01 | 0 | 0.01 | 0.01 | 0 | 0.34 | 0.18
0.01 | 1.72 | 0.02 | 0.01 | 18.1 | 0.02 | 0.01 | 0 | 0.01 | 0.01 | 0 | 0.05 | 0.06
0.36 | 0.17 | 0.01 | 7.11 | 0.01 | 0.25 | 1.08 | 0 | 0.01 | 5.03 | 9.18 | 0.03 | 0
0.01 | 0.05 | 0.11 | 4.62 | 12.08 | 2.79 | 0.01 | 0 | 0.01 | 0.01 | 0 | 0.21 | 0.2
0.43 | 0.21 | 0.01 | 7.14 | 0.01 | 5.62 | 1.02 | 0 | 0.01 | 4.99 | 0 | 0.03 | 0
0.02 | 0.01 | 0.01 | 0.01 | 15.7 | 2 | 0.01 | 0 | 0.01 | 0.01 | 0 | 0.1 | 1.98
0.39 | 0.22 | 0.01 | 6.99 | 0.01 | 5.75 | 1.08 | 0 | 0.01 | 4.9 | 0 | 0.03 | 0
0.02 | 0.07 | 0.11 | 4.7 | 10.2 | 3.1 | 0.01 | 0 | 0.01 | 0.01 | 0 | 0.7 | 0.22
0.4 | 0.14 | 0.01 | 7.41 | 0.01 | 5.75 | 0.56 | 0 | 0.01 | 4.83 | 0 | 0.03 | 0
0.02 | 0.07 | 0.1 | 4.83 | 10.2 | 3.2 | 0.01 | 0 | 0.01 | 0.01 | 0 | 0.52 | 0.24
0.36 | 0.23 | 0.01 | 6.55 | 0.01 | 5.75 | 0.86 | 0 | 0.41 | 5.1 | 0 | 0.03 | 0
0.02 | 0.01 | 0.01 | 0.01 | 15.3 | 1.4 | 0.01 | 0 | 0.01 | 0.01 | 0 | 0.12 | 2.1
0.38 | 0.19 | 0.01 | 7.39 | 0.01 | 5.75 | 0.06 | 0 | 0.01 | 4.88 | 0 | 0.03 | 0
0.11 | 0.68 | 0.25 | 11.9 | 2.38 | 1.76 | 0.33 | 0.02 | 0.01 | 0.01 | 0 | 0.03 | 0
0.32 | 0.23 | 0.01 | 6.61 | 0.01 | 5.75 | 0.92 | 0 | 0.01 | 4.9 | 0 | 0.03 | 0
0.01 | 0.06 | 0.08 | 4.72 | 10.1 | 3.13 | 0.01 | 0 | 0.01 | 0.01 | 0 | 0.25 | 0.23
0.38 | 0.18 | 0.01 | 7.27 | 0.01 | 3.77 | 0.96 | 0 | 0.01 | 4.9 | 0 | 0.03 | 0
0 | 0.06 | 0.05 | 5.15 | 10.2 | 3.2 | 0.01 | 0 | 0.01 | 0.01 | 0 | 0.03 | 0.09
0.37 | 0.17 | 0.01 | 5.2 | 0.01 | 5.84 | 1.05 | 0 | 0.91 | 4.88 | 0 | 0.03 | 0
0.41 | 0.19 | 0.01 | 6.99 | 0.01 | 5.84 | 0.92 | 0 | 0.01 | 0.02 | 0 | 0.03 | 0
0.27 | 0.27 | 0.01 | 0.41 | 8.28 | 0.49 | 0.07 | 0 | 0.01 | 3.9 | 0 | 0.03 | 0