## steel_strength
| x1 | x2 | x3 | x4 | x5 | x6 | x7 | x8 | x9 | x10 | x11 | x12 | x13 | y1 | y2 | y3
formula | c | mn | si | cr | ni | mo | v | n | nb | co | w | al | ti | yield strength | tensile strength | elongation
Fe0.620C0.000953Mn0.000521Si0.00102Cr0.000110Ni0.192Mo0.0176V0.000112Nb0.0000616Co0.146Al0.00318Ti0.0185 | 0.02 | 0.05 | 0.05 | 0.01 | 19.7 | 2.95 | 0.01 | 0 | 0.01 | 15 | 0 | 0.15 | 1.55 | 2411.5 | 2473.5 | 7
Fe0.623C0.00854Mn0.000104Si0.000203Cr0.147Ni0.0000971Mo0.0179V0.00515N0.00163Nb0.0000614Co0.188W0.00729Al0.000845 | 0.18 | 0.01 | 0.01 | 13.44 | 0.01 | 3.01 | 0.46 | 0.04 | 0.01 | 19.46 | 2.35 | 0.04 | 0 | 1123.1 | 1929.2 | 8
Fe0.625Mn0.000102Si0.000200Cr0.0936Ni0.129Mo0.00480V0.000110Nb0.0000604Co0.132Al0.00812Ti0.00669 | 0 | 0.01 | 0.01 | 8.67 | 13.45 | 0.82 | 0.01 | 0 | 0.01 | 13.9 | 0 | 0.39 | 0.57 | 1736.3 | 1871.8 | 10 | 3
Fe0.634C0.000478Mn0.000523Si0.00102Cr0.000111Ni0.173Mo0.0237V0.000113Nb0.0000619Co0.146Al0.00277Ti0.0176 | 0.01 | 0.05 | 0.05 | 0.01 | 17.7 | 3.95 | 0.01 | 0 | 0.01 | 15 | 0 | 0.13 | 1.47 | 2487.3 | 2514.9 | 9
Fe0.636C0.000474Mn0.000518Si0.00101Cr0.000109Ni0.188Mo0.00860V0.000112Nb0.0000612Co0.144Al0.00274Ti0.0184 | 0.01 | 0.05 | 0.05 | 0.01 | 19.4 | 1.45 | 0.01 | 0 | 0.01 | 14.9 | 0 | 0.13 | 1.55 | 2249.6 | 2315 | 8.5
Fe0.636C0.00881Mn0.000203Si0.00972Cr0.135Ni0.00892Mo0.0114V0.000109Nb0.0000600Co0.190Al0.000620 | 0.19 | 0.02 | 0.49 | 12.56 | 0.94 | 1.96 | 0.01 | 0 | 0.01 | 20.1 | 0 | 0.03 | 0 | 1328.3 | 1779.5 | 19.7
Fe0.644Mn0.000521Si0.00102Cr0.000110Ni0.177Mo0.0215V0.000112Nb0.0000617Co0.126Al0.00234Ti0.0269 | 0 | 0.05 | 0.05 | 0.01 | 18.1 | 3.6 | 0.01 | 0 | 0.01 | 13 | 0 | 0.11 | 2.25 | 2501.1 | 2570 | 3.7
Fe0.646C0.00479Mn0.00597Si0.00492Cr0.135Ni0.0000980Mo0.0534V0.000113N0.000821Nb0.0000619Co0.148Al0.000640 | 0.1 | 0.57 | 0.24 | 12.19 | 0.01 | 8.9 | 0.01 | 0.02 | 0.01 | 15.2 | 0 | 0.03 | 0 | 1228.9 | 1795.6 | 2
Fe0.648C0.000453Mn0.0000991Si0.0386Cr0.183Ni0.0195Mo0.000113V0.000107Nb0.0000586Co0.109Al0.000605Ti0.000569 | 0.01 | 0.01 | 1.99 | 17.5 | 2.1 | 0.02 | 0.01 | 0 | 0.01 | 11.8 | 0 | 0.03 | 0.05 | 1088.6 | 1419.3 | 10
Fe0.648C0.00751Mn0.000103Si0.000201Cr0.158Ni0.0000961Mo0.0288V0.00531N0.00201Nb0.0000607Co0.149Al0.000836 | 0.16 | 0.01 | 0.01 | 14.56 | 0.01 | 4.9 | 0.48 | 0.05 | 0.01 | 15.6 | 0 | 0.04 | 0 | 1502 | 2008.4 | 11.5
Fe0.650C0.000477Mn0.000522Si0.00102Cr0.000110Ni0.176Mo0.0215V0.000113Nb0.0000617Co0.126Al0.00170Ti0.0225 | 0.01 | 0.05 | 0.05 | 0.01 | 18 | 3.6 | 0.01 | 0 | 0.01 | 13 | 0 | 0.08 | 1.88 | 2411.5 | 2475.8 | 7.7
Fe0.652Mn0.000522Si0.00102Cr0.000110Ni0.177Mo0.0209V0.000113Nb0.0000617Co0.126Al0.00212Ti0.0194 | 0 | 0.05 | 0.05 | 0.01 | 18.1 | 3.5 | 0.01 | 0 | 0.01 | 13 | 0 | 0.1 | 1.62 | 2331.1 | 2397.7 | 9.3
Fe0.655C0.00752Mn0.000103Si0.000201Cr0.147Ni0.0000961Mo0.0276V0.00443N0.00161Nb0.0000607Co0.155Al0.000836 | 0.16 | 0.01 | 0.01 | 13.56 | 0.01 | 4.7 | 0.4 | 0.04 | 0.01 | 16.2 | 0 | 0.04 | 0 | 1274.7 | 1949.9 | 12
Fe0.655Mn0.000522Si0.00102Cr0.000110Ni0.176Mo0.0215V0.00563Nb0.0000617Co0.117Al0.000425Ti0.0228 | 0 | 0.05 | 0.05 | 0.01 | 18 | 3.6 | 0.5 | 0 | 0.01 | 12 | 0 | 0.02 | 1.9 | 2402.3 | 2468.9 | 8.3
Fe0.656C0.00758Mn0.000104Si0.000203Cr0.156Ni0.0000970Mo0.0424V0.00458N0.00122Nb0.0000613Co0.131Al0.000844 | 0.16 | 0.01 | 0.01 | 14.24 | 0.01 | 7.15 | 0.41 | 0.03 | 0.01 | 13.6 | 0 | 0.04 | 0 | 1460.7 | 2197.9 | 4
Fe0.656C0.00930Mn0.000102Si0.000199Cr0.152Ni0.00875Mo0.0116V0.000110Nb0.000481Co0.161Al0.000621 | 0.2 | 0.01 | 0.01 | 14.13 | 0.92 | 1.99 | 0.01 | 0 | 0.08 | 17 | 0 | 0.03 | 0 | 1243.4 | 1792.3 | 20.8
Fe0.657C0.000954Mn0.000522Si0.00102Cr0.000110Ni0.166Mo0.0243V0.00776Nb0.0000617Co0.120Al0.00340Ti0.0189 | 0.02 | 0.05 | 0.05 | 0.01 | 17 | 4.07 | 0.69 | 0 | 0.01 | 12.3 | 0 | 0.16 | 1.58 | 2381.6 | 2436.8 | 9.7
Fe0.659C0.00747Mn0.000102Si0.0134Cr0.156Ni0.0000955Mo0.0297V0.00451N0.000800Nb0.0000603Co0.128Al0.000831 | 0.16 | 0.01 | 0.67 | 14.5 | 0.01 | 5.09 | 0.41 | 0.02 | 0.01 | 13.41 | 0 | 0.04 | 0 | 1412.5 | 2129 | 4
Fe0.660C0.000484Mn0.000106Si0.000207Cr0.000112Ni0.148Mo0.0364V0.000114Nb0.0000625Co0.146Al0.000646Ti0.00752 | 0.01 | 0.01 | 0.01 | 0.01 | 15 | 6.02 | 0.01 | 0 | 0.01 | 14.8 | 0 | 0.03 | 0.62 | 1603.3 | 1751.6 | 10.3
Fe0.661C0.000454Mn0.0000993Si0.0375Cr0.164Ni0.0381Mo0.000114V0.000107Nb0.0000587Co0.0972Al0.000606Ti0.000684 | 0.01 | 0.01 | 1.93 | 15.6 | 4.1 | 0.02 | 0.01 | 0 | 0.01 | 10.5 | 0 | 0.03 | 0.06 | 1185.1 | 1453.8 | 18
Fe0.661C0.000475Mn0.000520Si0.00102Cr0.000110Ni0.170Mo0.0247V0.000112Nb0.0000615Co0.111Al0.0131Ti0.0177 | 0.01 | 0.05 | 0.05 | 0.01 | 17.5 | 4.15 | 0.01 | 0 | 0.01 | 11.5 | 0 | 0.62 | 1.48 | 2510.3 | 2570 | 7.7
Fe0.662C0.000477Mn0.000521Si0.00102Cr0.000110Ni0.168Mo0.0236V0.000112Nb0.0000616Co0.119Al0.00488Ti0.0213 | 0.01 | 0.05 | 0.05 | 0.01 | 17.2 | 3.95 | 0.01 | 0 | 0.01 | 12.2 | 0 | 0.23 | 1.78 | 2372.4 | 2441.3 | 8.7
Fe0.663C0.00329Mn0.000103Si0.000201Cr0.169Ni0.0000963Mo0.0294V0.00455N0.00121Nb0.0000608Co0.129Al0.000629 | 0.07 | 0.01 | 0.01 | 15.54 | 0.01 | 4.99 | 0.41 | 0.03 | 0.01 | 13.41 | 0 | 0.03 | 0 | 1312.6 | 2011.9 | 11.5
Fe0.664C0.00751Mn0.00575Si0.000201Cr0.157Ni0.0000961Mo0.0301V0.00454N0.00121Nb0.0000607Co0.128Al0.00105 | 0.16 | 0.56 | 0.01 | 14.46 | 0.01 | 5.12 | 0.41 | 0.03 | 0.01 | 13.41 | 0 | 0.05 | 0 | 1350.4 | 2039.4 | 12
Fe0.664C0.00754Mn0.000103Si0.000604Cr0.152Ni0.0105Mo0.0292V0.000111Nb0.00164Co0.134Al0.000629 | 0.16 | 0.01 | 0.03 | 13.99 | 1.09 | 4.95 | 0.01 | 0 | 0.27 | 13.94 | 0 | 0.03 | 0 | 1169.4 | 1603.4 | 21.8
Fe0.664C0.00926Mn0.000101Si0.0101Cr0.134Ni0.00900Mo0.0114V0.000109Nb0.000479Co0.161Al0.000618 | 0.2 | 0.01 | 0.51 | 12.51 | 0.95 | 1.97 | 0.01 | 0 | 0.08 | 17.06 | 0 | 0.03 | 0 | 1322.1 | 1770.7 | 17.8
Fe0.665C0.000468Mn0.000102Si0.000200Cr0.121Ni0.0768Mo0.0293V0.000110Nb0.0000606Co0.0823Al0.0254Ti0.000118 | 0.01 | 0.01 | 0.01 | 11.14 | 8.01 | 4.99 | 0.01 | 0 | 0.01 | 8.62 | 0 | 1.22 | 0.01 | 1870.6 | 1970.6 | 11.5
Fe0.666C0.000482Mn0.000105Si0.000206Cr0.000111Ni0.149Mo0.0308V0.000114Nb0.0000623Co0.150Al0.000644Ti0.00242 | 0.01 | 0.01 | 0.01 | 0.01 | 15.1 | 5.1 | 0.01 | 0 | 0.01 | 15.3 | 0 | 0.03 | 0.2 | 1580 | 1675.6 | 13.6
Fe0.666C0.00702Mn0.000102Si0.000200Cr0.157Ni0.0000958Mo0.0296V0.00508N0.00602Nb0.0000605Co0.129Al0.00104 | 0.15 | 0.01 | 0.01 | 14.48 | 0.01 | 5.06 | 0.46 | 0.15 | 0.01 | 13.49 | 0 | 0.05 | 0 | 1164.4 | 2032.6 | 4
Fe0.666C0.00751Mn0.000103Si0.000201Cr0.155Ni0.0000960Mo0.0299V0.00963N0.00161Nb0.0000607Co0.129Al0.00104 | 0.16 | 0.01 | 0.01 | 14.34 | 0.01 | 5.09 | 0.87 | 0.04 | 0.01 | 13.45 | 0 | 0.05 | 0 | 1550.3 | 2122.1 | 12
Fe0.667C0.000477Mn0.000522Si0.00102Cr0.000110Ni0.171Mo0.0233V0.000113Nb0.0000617Co0.115Al0.00361Ti0.0184 | 0.01 | 0.05 | 0.05 | 0.01 | 17.5 | 3.9 | 0.01 | 0 | 0.01 | 11.8 | 0 | 0.17 | 1.54 | 2381.6 | 2436.8 | 9.3
Fe0.667C0.00984Mn0.000102Si0.000200Cr0.158Ni0.0000959Mo0.0295V0.00453N0.000804Nb0.0000606Co0.129Al0.00104 | 0.21 | 0.01 | 0.01 | 14.6 | 0.01 | 5.02 | 0.41 | 0.02 | 0.01 | 13.48 | 0 | 0.05 | 0 | 1405.6 | 2122.1 | 12
Fe0.667C0.00984Mn0.000102Si0.000200Cr0.158Ni0.0000959Mo0.0295V0.00508N0.000804Nb0.0000606Co0.128Al0.00104 | 0.21 | 0.01 | 0.01 | 14.58 | 0.01 | 5.02 | 0.46 | 0.02 | 0.01 | 13.45 | 0 | 0.05 | 0 | 1529.6 | 2108.3 | 12
Fe0.668C0.000469Mn0.000102Si0.000200Cr0.119Ni0.0764Mo0.0293V0.000110Nb0.0000606Co0.0817Al0.0252Ti0.000118 | 0.01 | 0.01 | 0.01 | 10.96 | 7.97 | 5 | 0.01 | 0 | 0.01 | 8.55 | 0 | 1.21 | 0.01 | 1825.8 | 1953.3 | 11
Fe0.668C0.00972Mn0.00435Si0.00990Cr0.134Ni0.0112Mo0.0119V0.000109Nb0.0000598Co0.150Al0.000618 | 0.21 | 0.43 | 0.5 | 12.53 | 1.18 | 2.06 | 0.01 | 0 | 0.01 | 15.95 | 0 | 0.03 | 0 | 1352.2 | 1839.4 | 19
Fe0.668Mn0.000102Si0.000200Cr0.119Ni0.0767Mo0.0292V0.000111Nb0.0000606Co0.0813Al0.0248Ti0.000235 | 0 | 0.01 | 0.01 | 10.97 | 7.99 | 4.98 | 0.01 | 0 | 0.01 | 8.51 | 0 | 1.19 | 0.02 | 1837.9 | 1949.8 | 12.5
Fe0.669C0.00331Mn0.00590Si0.00648Cr0.129Ni0.0000969Mo0.0375V0.000112N0.00203Nb0.0000612Co0.147Al0.000632 | 0.07 | 0.57 | 0.32 | 11.76 | 0.01 | 6.32 | 0.01 | 0.05 | 0.01 | 15.2 | 0 | 0.03 | 0 | 1133.4 | 1931.2 | 13.4
Fe0.669C0.00929Mn0.000102Si0.000596Cr0.151Ni0.0000950Mo0.0115V0.000110Nb0.000480Co0.157Al0.000620 | 0.2 | 0.01 | 0.03 | 14.09 | 0.01 | 1.98 | 0.01 | 0 | 0.08 | 16.62 | 0 | 0.03 | 0 | 1358.2 | 1841.4 | 13.8
Fe0.669C0.00957Mn0.0000996Si0.0388Cr0.132Ni0.00876Mo0.0113V0.000107Nb0.000471Co0.129Al0.000608 | 0.21 | 0.01 | 1.99 | 12.58 | 0.94 | 1.98 | 0.01 | 0 | 0.08 | 13.88 | 0 | 0.03 | 0 | 1354.2 | 1769.8 | 19.1
Fe0.670C0.00439Mn0.00704Si0.00563Cr0.138Ni0.0000999Mo0.000122V0.000115N0.00126Nb0.0000631Co0.147W0.0255Al0.000652 | 0.09 | 0.66 | 0.27 | 12.28 | 0.01 | 0.02 | 0.01 | 0.03 | 0.01 | 14.8 | 8 | 0.03 | 0 | 1081.1 | 1678.6 | 5.8
Fe0.670C0.00564Mn0.000103Si0.000201Cr0.158Ni0.0000963Mo0.0300V0.00477N0.00121Nb0.0000608Co0.129Al0.000628 | 0.12 | 0.01 | 0.01 | 14.52 | 0.01 | 5.09 | 0.43 | 0.03 | 0.01 | 13.48 | 0 | 0.03 | 0 | 1515.8 | 2101.5 | 6
Fe0.670C0.00798Mn0.000103Si0.000201Cr0.155Ni0.0000961Mo0.0299V0.00454N0.00121Nb0.0000607Co0.131Al0.000627 | 0.17 | 0.01 | 0.01 | 14.26 | 0.01 | 5.09 | 0.41 | 0.03 | 0.01 | 13.64 | 0 | 0.03 | 0 | 1502 | 2094.6 | 11
Fe0.671C0.000470Mn0.000514Si0.00100Cr0.000109Ni0.141Mo0.00882V0.000111Nb0.0000607Co0.147Al0.0159Ti0.0137 | 0.01 | 0.05 | 0.05 | 0.01 | 14.7 | 1.5 | 0.01 | 0 | 0.01 | 15.3 | 0 | 0.76 | 1.16 | 2157.3 | 2239.3 | 8.5
Fe0.671C0.00189Mn0.00569Si0.00547Cr0.134Ni0.0000969Mo0.0347V0.000112N0.00122Nb0.0000612Co0.145Al0.000632 | 0.04 | 0.55 | 0.27 | 12.29 | 0.01 | 5.85 | 0.01 | 0.03 | 0.01 | 15 | 0 | 0.03 | 0 | 1287.4 | 1891.1 | 11
Fe0.671C0.00376Mn0.000103Si0.000201Cr0.157Ni0.0000962Mo0.0294V0.00510N0.00282Nb0.0000608Co0.130Al0.000628 | 0.08 | 0.01 | 0.01 | 14.48 | 0.01 | 4.99 | 0.46 | 0.07 | 0.01 | 13.56 | 0 | 0.03 | 0 | 1311.4 | 2016.5 | 13.3
Fe0.671C0.00925Mn0.00516Si0.0103Cr0.135Ni0.00965Mo0.0115V0.000109Nb0.0000598Co0.147Al0.000618 | 0.2 | 0.51 | 0.52 | 12.66 | 1.02 | 1.99 | 0.01 | 0 | 0.01 | 15.56 | 0 | 0.03 | 0 | 1245.4 | 1754.6 | 18.5
Fe0.672C0.00473Mn0.00527Si0.00647Cr0.131Ni0.0000968Mo0.0373V0.000111N0.00162Nb0.0000611Co0.141Al0.000631 | 0.1 | 0.51 | 0.32 | 12 | 0.01 | 6.3 | 0.01 | 0.04 | 0.01 | 14.6 | 0 | 0.03 | 0 | 1155 | 1848 | 13.4
Fe0.672C0.00564Mn0.000103Si0.000201Cr0.156Ni0.0000962Mo0.0294V0.00454N0.00121Nb0.0000608Co0.129Al0.00105 | 0.12 | 0.01 | 0.01 | 14.4 | 0.01 | 4.99 | 0.41 | 0.03 | 0.01 | 13.45 | 0 | 0.05 | 0 | 1322.9 | 1984.3 | 16
Fe0.673C0.000475Mn0.000104Si0.000203Cr0.000110Ni0.144Mo0.0149V0.000112Nb0.0000614Co0.145Al0.000635Ti0.0215 | 0.01 | 0.01 | 0.01 | 0.01 | 14.8 | 2.5 | 0.01 | 0 | 0.01 | 15 | 0 | 0.03 | 1.8 | 1571.2 | 1701.7 | 10.6
Fe0.673C0.000475Mn0.000104Si0.000203Cr0.000110Ni0.180Mo0.0286V0.00482Nb0.0000614Co0.0842Al0.0201Ti0.00858 | 0.01 | 0.01 | 0.01 | 0.01 | 18.5 | 4.8 | 0.43 | 0 | 0.01 | 8.7 | 0 | 0.95 | 0.72 | 1288.4 | 1453.8 | 20
Fe0.673C0.000908Mn0.0000992Si0.0361Cr0.167Ni0.0372Mo0.000114V0.000107Nb0.0000587Co0.0851Al0.000404Ti0.000569 | 0.02 | 0.01 | 1.86 | 15.9 | 4 | 0.02 | 0.01 | 0 | 0.01 | 9.2 | 0 | 0.02 | 0.05 | 1143.7 | 1350.4 | 17
Fe0.674C0.00752Mn0.000103Si0.000201Cr0.156Ni0.0000961Mo0.0303V0.000111N0.00121Nb0.0000607Co0.129Al0.00146 | 0.16 | 0.01 | 0.01 | 14.36 | 0.01 | 5.15 | 0.01 | 0.03 | 0.01 | 13.45 | 0 | 0.07 | 0 | 1460.7 | 2067 | 12
Fe0.674C0.00925Mn0.00516Si0.0101Cr0.135Ni0.00975Mo0.0115V0.000109Nb0.0000598Co0.145Al0.000618 | 0.2 | 0.51 | 0.51 | 12.59 | 1.03 | 1.98 | 0.01 | 0 | 0.01 | 15.4 | 0 | 0.03 | 0 | 1300.3 | 1741.5 | 17.9
Fe0.674C0.0112Mn0.000102Si0.000199Cr0.0957Ni0.0829Mo0.00874V0.00307Nb0.0000602Co0.123Al0.000622Ti0.000234 | 0.24 | 0.01 | 0.01 | 8.9 | 8.7 | 1.5 | 0.28 | 0 | 0.01 | 13 | 0 | 0.03 | 0.02 | 1309.1 | 1757 | 14.3
Fe0.675C0.00705Mn0.000103Si0.000201Cr0.157Ni0.0000962Mo0.0294V0.000111Nb0.0000608Co0.129Al0.00105 | 0.15 | 0.01 | 0.01 | 14.5 | 0.01 | 5 | 0.01 | 0 | 0.01 | 13.5 | 0 | 0.05 | 0 | 1338 | 1792.7 | 14.1
Fe0.676C0.000475Mn0.000104Si0.000203Cr0.000110Ni0.180Mo0.0279V0.000112Nb0.0000614Co0.0852Al0.0216Ti0.00846 | 0.01 | 0.01 | 0.01 | 0.01 | 18.5 | 4.7 | 0.01 | 0 | 0.01 | 8.8 | 0 | 1.02 | 0.71 | 1309.1 | 1495.1 | 19
Fe0.677C0.000478Mn0.000104Si0.000204Cr0.000110Ni0.146Mo0.0188V0.000113Nb0.0000617Co0.149Al0.000638Ti0.00839 | 0.01 | 0.01 | 0.01 | 0.01 | 14.9 | 3.15 | 0.01 | 0 | 0.01 | 15.3 | 0 | 0.03 | 0.7 | 1669.3 | 1726.8 | 10.8
Fe0.677C0.00916Mn0.000100Si0.0294Cr0.134Ni0.00881Mo0.0113V0.000108Nb0.000474Co0.129Al0.000611 | 0.2 | 0.01 | 1.5 | 12.63 | 0.94 | 1.98 | 0.01 | 0 | 0.08 | 13.83 | 0 | 0.03 | 0 | 1382.2 | 1764.8 | 18.5
Fe0.678C0.000464Mn0.000102Si0.000199Cr0.0873Ni0.114Mo0.000116V0.000110Nb0.0000600Co0.0992Al0.00806Ti0.0129 | 0.01 | 0.01 | 0.01 | 8.14 | 11.95 | 0.02 | 0.01 | 0 | 0.01 | 10.48 | 0 | 0.39 | 1.11 | 1768 | 1828.6 | 10 | 59
Fe0.678C0.00421Mn0.00645Si0.00741Cr0.133Ni0.0000958Mo0.0233V0.000110N0.00161Nb0.0000605Co0.145Al0.000625 | 0.09 | 0.63 | 0.37 | 12.3 | 0.01 | 3.97 | 0.01 | 0.04 | 0.01 | 15.2 | 0 | 0.03 | 0 | 1131.9 | 1595.4 | 13.4
Fe0.679C0.00705Mn0.000103Si0.000201Cr0.153Ni0.00135Mo0.0282V0.00233Nb0.0000608Co0.128Al0.000628 | 0.15 | 0.01 | 0.01 | 14.13 | 0.14 | 4.8 | 0.21 | 0 | 0.01 | 13.33 | 0 | 0.03 | 0 | 1341.7 | 1745.5 | 18.5
Fe0.680Mn0.000102Si0.000199Cr0.127Ni0.0976Mo0.00856V0.000110Nb0.0000601Co0.0709Al0.00891Ti0.00654 | 0 | 0.01 | 0.01 | 11.85 | 10.25 | 1.47 | 0.01 | 0 | 0.01 | 7.48 | 0 | 0.43 | 0.56 | 1586.7 | 1671.3 | 10 | 62
Fe0.680Mn0.000104Si0.000204Cr0.111Ni0.0680Mo0.0327V0.000112N0.000408Nb0.0000616Co0.106Al0.000636 | 0 | 0.01 | 0.01 | 10.09 | 6.98 | 5.48 | 0.01 | 0.01 | 0.01 | 10.96 | 0 | 0.03 | 0 | 1373.9 | 1640.2 | 11.4
Fe0.681C0.000478Mn0.000104Si0.000204Cr0.000110Ni0.181Mo0.0293V0.00439Nb0.0000618Co0.0847Al0.0108Ti0.00779 | 0.01 | 0.01 | 0.01 | 0.01 | 18.5 | 4.9 | 0.39 | 0 | 0.01 | 8.7 | 0 | 0.51 | 0.65 | 1164.4 | 1371.1 | 22
Fe0.681C0.00744Mn0.000102Si0.000199Cr0.154Ni0.0000952Mo0.0175V0.0106N0.00120Nb0.0000601Co0.126Al0.00104 | 0.16 | 0.01 | 0.01 | 14.36 | 0.01 | 3.01 | 0.97 | 0.03 | 0.01 | 13.33 | 0 | 0.05 | 0 | 1240.2 | 1598.5 | 14
Fe0.681C0.00877Mn0.00464Si0.00968Cr0.135Ni0.00898Mo0.00861V0.000109Nb0.0000597Co0.142Al0.000617 | 0.19 | 0.46 | 0.49 | 12.67 | 0.95 | 1.49 | 0.01 | 0 | 0.01 | 15.1 | 0 | 0.03 | 0 | 1250.8 | 1737.4 | 18.1
Fe0.682C0.00515Mn0.000102Si0.000200Cr0.0995Ni0.0355Mo0.0117V0.00552Nb0.0000605Co0.159Al0.000625Ti0.000353 | 0.11 | 0.01 | 0.01 | 9.2 | 3.7 | 2 | 0.5 | 0 | 0.01 | 16.7 | 0 | 0.03 | 0.03 | 1453.8 | 1701.8 | 17
Fe0.682C0.00877Mn0.000202Si0.00967Cr0.134Ni0.00907Mo0.00861V0.00501Nb0.0000597Co0.142Al0.000616 | 0.19 | 0.02 | 0.49 | 12.54 | 0.96 | 1.49 | 0.46 | 0 | 0.01 | 15.1 | 0 | 0.03 | 0 | 1241 | 1719.7 | 18.5
Fe0.682C0.00925Mn0.000101Si0.0101Cr0.134Ni0.00899Mo0.0115V0.000109Nb0.000479Co0.143Al0.000618 | 0.2 | 0.01 | 0.51 | 12.51 | 0.95 | 1.98 | 0.01 | 0 | 0.08 | 15.16 | 0 | 0.03 | 0 | 1314.2 | 1775.6 | 15.3
Fe0.683C0.00704Mn0.000103Si0.000201Cr0.156Ni0.0000961Mo0.0299V0.00454N0.00121Nb0.0000607Co0.117Al0.000836 | 0.15 | 0.01 | 0.01 | 14.36 | 0.01 | 5.09 | 0.41 | 0.03 | 0.01 | 12.23 | 0 | 0.04 | 0 | 1471 | 1939.6 | 12.5
Fe0.683C0.00749Mn0.000102Si0.000200Cr0.156Ni0.0000958Mo0.0309V0.00453N0.00522Nb0.0000605Co0.112Al0.000834 | 0.16 | 0.01 | 0.01 | 14.4 | 0.01 | 5.28 | 0.41 | 0.13 | 0.01 | 11.74 | 0 | 0.04 | 0 | 1646.7 | 2149.7 | 10
Fe0.683C0.00925Mn0.000202Si0.00969Cr0.134Ni0.00890Mo0.0114V0.000109Nb0.000120Co0.142Al0.000618 | 0.2 | 0.02 | 0.49 | 12.55 | 0.94 | 1.97 | 0.01 | 0 | 0.02 | 15.08 | 0 | 0.03 | 0 | 1258.6 | 1738.3 | 16.9
Fe0.684C0.00699Mn0.000102Si0.000199Cr0.155Ni0.0000953Mo0.0177V0.00450N0.00120Nb0.0000602Co0.130Al0.000622 | 0.15 | 0.01 | 0.01 | 14.36 | 0.01 | 3.04 | 0.41 | 0.03 | 0.01 | 13.64 | 0 | 0.03 | 0 | 1233.3 | 1612.3 | 14
Fe0.684C0.00795Mn0.000102Si0.000200Cr0.156Ni0.0000957Mo0.0306V0.00452N0.00481Nb0.0000604Co0.109Al0.00271 | 0.17 | 0.01 | 0.01 | 14.48 | 0.01 | 5.22 | 0.41 | 0.12 | 0.01 | 11.41 | 0 | 0.13 | 0 | 1536.5 | 2135.9 | 10
Fe0.684C0.00920Mn0.000101Si0.0197Cr0.134Ni0.00885Mo0.0114V0.00228Nb0.000476Co0.129Al0.000614 | 0.2 | 0.01 | 1 | 12.6 | 0.94 | 1.98 | 0.21 | 0 | 0.08 | 13.77 | 0 | 0.03 | 0 | 1344.4 | 1736.9 | 17.8
Fe0.685C0.00877Mn0.000101Si0.00967Cr0.134Ni0.00907Mo0.00855V0.00359Nb0.0000597Co0.141Al0.000617 | 0.19 | 0.01 | 0.49 | 12.53 | 0.96 | 1.48 | 0.33 | 0 | 0.01 | 14.95 | 0 | 0.03 | 0 | 1218.4 | 1738.3 | 19.3
Fe0.685C0.0101Mn0.000101Si0.0199Cr0.134Ni0.00884Mo0.0114V0.000108Nb0.000475Co0.129Al0.000614 | 0.22 | 0.01 | 1.01 | 12.61 | 0.94 | 1.98 | 0.01 | 0 | 0.08 | 13.78 | 0 | 0.03 | 0 | 1383.7 | 1773.6 | 16.2
Fe0.685C0.0112Mn0.000102Si0.000199Cr0.0957Ni0.0705Mo0.00991V0.00307Nb0.0000602Co0.123Al0.000622Ti0.000351 | 0.24 | 0.01 | 0.01 | 8.9 | 7.4 | 1.7 | 0.28 | 0 | 0.01 | 13 | 0 | 0.03 | 0.03 | 1550.3 | 1940.7 | 14.3
Fe0.685C0.0116Mn0.000101Si0.000198Cr0.151Ni0.00882Mo0.0116V0.000109Nb0.000479Co0.131Al0.000619 | 0.25 | 0.01 | 0.01 | 14.09 | 0.93 | 2 | 0.01 | 0 | 0.08 | 13.88 | 0 | 0.03 | 0 | 1438.6 | 1826.1 | 11
Fe0.686C0.000466Mn0.000102Si0.000199Cr0.0951Ni0.103Mo0.00694V0.00450Nb0.0000602Co0.0877Al0.00892Ti0.00666 | 0.01 | 0.01 | 0.01 | 8.84 | 10.81 | 1.19 | 0.41 | 0 | 0.01 | 9.24 | 0 | 0.43 | 0.57 | 1755.2 | 1820.7 | 10 | 80
Fe0.686C0.000469Mn0.000410Si0.000802Cr0.107Ni0.0671Mo0.0161Co0.0767W0.00745Al0.0376 | 0.01 | 0.04 | 0.04 | 9.9 | 6.99 | 2.75 | 0 | 0 | 0 | 8.02 | 2.43 | 1.8 | 0 | 1680.6 | 1768.7 | 6.5
Fe0.686C0.000478Mn0.000104Si0.000204Cr0.000110Ni0.143Mo0.0185V0.000113Nb0.0000618Co0.150Al0.000638Ti0.00144 | 0.01 | 0.01 | 0.01 | 0.01 | 14.6 | 3.1 | 0.01 | 0 | 0.01 | 15.4 | 0 | 0.03 | 0.12 | 1267.1 | 1331.5 | 15.8
Fe0.686C0.000910Mn0.0000995Si0.0354Cr0.146Ni0.0475Mo0.000114V0.000107Nb0.0000588Co0.0825Al0.000405Ti0.000457 | 0.02 | 0.01 | 1.82 | 13.9 | 5.1 | 0.02 | 0.01 | 0 | 0.01 | 8.9 | 0 | 0.02 | 0.04 | 1226.4 | 1329.8 | 17
Fe0.687C0.000467Mn0.000102Si0.000200Cr0.0835Ni0.114Mo0.00573V0.000110Nb0.0000604Co0.0947Al0.00562Ti0.00832 | 0.01 | 0.01 | 0.01 | 7.74 | 11.91 | 0.98 | 0.01 | 0 | 0.01 | 9.95 | 0 | 0.27 | 0.71 | 1779.7 | 1856.2 | 10 | 84
Fe0.687C0.00974Mn0.000101Si0.000198Cr0.151Ni0.00883Mo0.0116V0.000109Nb0.000480Co0.131Al0.000620 | 0.21 | 0.01 | 0.01 | 14.08 | 0.93 | 2 | 0.01 | 0 | 0.08 | 13.83 | 0 | 0.03 | 0 | 1372.9 | 1800.2 | 16.8
Fe0.687C0.0162Mn0.000101Si0.000199Cr0.0965Ni0.0142Mo0.0116V0.00328Nb0.0000600Co0.170Al0.000620Ti0.000233 | 0.35 | 0.01 | 0.01 | 9 | 1.5 | 2 | 0.3 | 0 | 0.01 | 18 | 0 | 0.03 | 0.02 | 1731.7 | 2232.4 | 10 | 86
Fe0.687Mn0.000102Si0.000199Cr0.119Ni0.0952Mo0.00716V0.000110Nb0.0000601Co0.0712W0.000851Al0.0118Ti0.00689 | 0 | 0.01 | 0.01 | 11.11 | 10 | 1.23 | 0.01 | 0 | 0.01 | 7.51 | 0.28 | 0.57 | 0.59 | 1729.4 | 1817.2 | 10 | 87
Fe0.688C0.00877Mn0.000101Si0.00987Cr0.134Ni0.00898Mo0.00856V0.000109Nb0.0000597Co0.141Al0.000617 | 0.19 | 0.01 | 0.5 | 12.53 | 0.95 | 1.48 | 0.01 | 0 | 0.01 | 15.02 | 0 | 0.03 | 0 | 1311.1 | 1789.4 | 16.2
Fe0.689C0.000476Mn0.000104Si0.000204Cr0.111Ni0.0683Mo0.0327V0.000112Nb0.0000615Co0.0975Al0.000636 | 0.01 | 0.01 | 0.01 | 10.12 | 7.01 | 5.48 | 0.01 | 0 | 0.01 | 10.05 | 0 | 0.03 | 0 | 1486.2 | 1700.3 | 14.6
Fe0.689C0.00193Mn0.000105Si0.000206Cr0.000111Ni0.185Mo0.0362V0.000114Nb0.0000623Co0.0785Al0.00343Ti0.00507 | 0.04 | 0.01 | 0.01 | 0.01 | 18.8 | 6 | 0.01 | 0 | 0.01 | 8 | 0 | 0.16 | 0.42 | 1012.8 | 1198.9 | 6
Fe0.690C0.00697Mn0.000102Si0.000199Cr0.150Ni0.00885Mo0.0116V0.000110Nb0.000481Co0.130Al0.000621 | 0.15 | 0.01 | 0.01 | 14.01 | 0.93 | 1.99 | 0.01 | 0 | 0.08 | 13.76 | 0 | 0.03 | 0 | 1278.2 | 1610.8 | 17.7
Fe0.690C0.00785Mn0.000101Si0.0154Cr0.134Ni0.00898Mo0.0115V0.000109Nb0.000477Co0.132Al0.000617 | 0.17 | 0.01 | 0.78 | 12.54 | 0.95 | 1.99 | 0.01 | 0 | 0.08 | 13.99 | 0 | 0.03 | 0 | 1368.5 | 1727.5 | 17.3
Fe0.690C0.00970Mn0.000101Si0.0111Cr0.134Ni0.00936Mo0.0114V0.00370Nb0.000478Co0.129Al0.000617 | 0.21 | 0.01 | 0.56 | 12.54 | 0.99 | 1.97 | 0.34 | 0 | 0.08 | 13.76 | 0 | 0.03 | 0 | 1280.7 | 1772.2 | 12.5
Fe0.692C0.00837Mn0.00112Si0.00179Cr0.000107Ni0.169Mo0.000116V0.0474Nb0.0000601Co0.0764Al0.00228Ti0.000933 | 0.18 | 0.11 | 0.09 | 0.01 | 17.8 | 0.02 | 4.32 | 0 | 0.01 | 8.06 | 0 | 0.11 | 0.08 | 1605.4 | 1639.8 | 13
Fe0.692C0.00968Mn0.000101Si0.0144Cr0.133Ni0.00887Mo0.0114V0.000109Nb0.000477Co0.130Al0.000616 | 0.21 | 0.01 | 0.73 | 12.51 | 0.94 | 1.98 | 0.01 | 0 | 0.08 | 13.78 | 0 | 0.03 | 0 | 1369.5 | 1759.4 | 15.9
Fe0.693C0.000454Mn0.0000993Si0.0334Cr0.165Ni0.0381Mo0.000114V0.000107Nb0.0000587Co0.0685Al0.000405Ti0.000456 | 0.01 | 0.01 | 1.72 | 15.7 | 4.1 | 0.02 | 0.01 | 0 | 0.01 | 7.4 | 0 | 0.02 | 0.04 | 1205.8 | 1281.5 | 16
Fe0.693C0.00877Mn0.000101Si0.0144Cr0.133Ni0.00897Mo0.0114V0.000109Nb0.000477Co0.130Al0.000616 | 0.19 | 0.01 | 0.73 | 12.47 | 0.95 | 1.98 | 0.01 | 0 | 0.08 | 13.78 | 0 | 0.03 | 0 | 1275.3 | 1741.8 | 17.6
Fe0.694C0.0103Mn0.000102Si0.000200Cr0.0917Ni0.0440Mo0.00877V0.00308Nb0.0000604Co0.146W0.00153Al0.000624Ti0.000352 | 0.22 | 0.01 | 0.01 | 8.5 | 4.6 | 1.5 | 0.28 | 0 | 0.01 | 15.3 | 0.5 | 0.03 | 0.03 | 1575.5 | 1998.1 | 14.7
Fe0.695C0.00971Mn0.000101Si0.00988Cr0.134Ni0.00889Mo0.0115V0.000109Nb0.000478Co0.130Al0.000617 | 0.21 | 0.01 | 0.5 | 12.55 | 0.94 | 1.98 | 0.01 | 0 | 0.08 | 13.75 | 0 | 0.03 | 0 | 1369.5 | 1767.4 | 17.7
Fe0.695C0.0106Mn0.000101Si0.0103Cr0.133Ni0.00898Mo0.0114V0.000109Nb0.000478Co0.130Al0.000617 | 0.23 | 0.01 | 0.52 | 12.47 | 0.95 | 1.97 | 0.01 | 0 | 0.08 | 13.78 | 0 | 0.03 | 0 | 1359.7 | 1809.9 | 7.3
Fe0.696C0.00143Mn0.000105Si0.000204Cr0.000110Ni0.180Mo0.0293V0.000113Nb0.0000618Co0.0682Al0.00319Ti0.0212 | 0.03 | 0.01 | 0.01 | 0.01 | 18.4 | 4.9 | 0.01 | 0 | 0.01 | 7 | 0 | 0.15 | 1.77 | 1233.3 | 1378 | 24
Fe0.696C0.00878Mn0.000101Si0.00989Cr0.135Ni0.00927Mo0.0113V0.000109Nb0.000120Co0.129Al0.000617 | 0.19 | 0.01 | 0.5 | 12.64 | 0.98 | 1.95 | 0.01 | 0 | 0.02 | 13.67 | 0 | 0.03 | 0 | 1376.3 | 1732.4 | 17.7
Fe0.696C0.00925Mn0.000101Si0.000198Cr0.148Ni0.0107Mo0.00573V0.000109Nb0.000538Co0.129Al0.000617 | 0.2 | 0.01 | 0.01 | 13.82 | 1.13 | 0.99 | 0.01 | 0 | 0.09 | 13.74 | 0 | 0.03 | 0 | 1376.7 | 1809.3 | 18
Fe0.696C0.00974Mn0.000101Si0.000198Cr0.150Ni0.0000949Mo0.0116V0.000109Nb0.000480Co0.130Al0.000619 | 0.21 | 0.01 | 0.01 | 14.04 | 0.01 | 1.99 | 0.01 | 0 | 0.08 | 13.79 | 0 | 0.03 | 0 | 1348.9 | 1727.5 | 9.6
Fe0.697C0.00972Mn0.000101Si0.00732Cr0.135Ni0.00909Mo0.0115V0.000109Nb0.000479Co0.130Al0.000618 | 0.21 | 0.01 | 0.37 | 12.59 | 0.96 | 1.98 | 0.01 | 0 | 0.08 | 13.75 | 0 | 0.03 | 0 | 1332.7 | 1774.1 | 16.8
Fe0.699C0.000478Mn0.000104Si0.000204Cr0.000110Ni0.166Mo0.0287V0.00383Nb0.0000618Co0.0847Al0.00829Ti0.00803 | 0.01 | 0.01 | 0.01 | 0.01 | 17 | 4.8 | 0.34 | 0 | 0.01 | 8.7 | 0 | 0.39 | 0.67 | 1287.3 | 1429.7 | 19.3
Fe0.699C0.000946Mn0.000103Si0.000202Cr0.000109Ni0.140Mo0.00545V0.000112Nb0.0000612Co0.148Al0.000632Ti0.00487 | 0.02 | 0.01 | 0.01 | 0.01 | 14.5 | 0.92 | 0.01 | 0 | 0.01 | 15.4 | 0 | 0.03 | 0.41 | 1212 | 1272.2 | 14.8
Fe0.700C0.000479Mn0.000523Si0.00102Cr0.000111Ni0.170Mo0.0298V0.000113Nb0.0000619Co0.0771Al0.00277Ti0.0180 | 0.01 | 0.05 | 0.05 | 0.01 | 17.4 | 4.97 | 0.01 | 0 | 0.01 | 7.9 | 0 | 0.13 | 1.5 | 2356.4 | 2404.6 | 8
Fe0.700C0.00927Mn0.000101Si0.00594Cr0.133Ni0.00901Mo0.0114V0.000109Nb0.000479Co0.130Al0.000619 | 0.2 | 0.01 | 0.3 | 12.46 | 0.95 | 1.97 | 0.01 | 0 | 0.08 | 13.75 | 0 | 0.03 | 0 | 1299.8 | 1770.2 | 13.6
Fe0.701C0.00750Mn0.000102Si0.000200Cr0.154Ni0.0000959Mo0.0289V0.00508N0.00121Nb0.0000606Co0.101Al0.000835 | 0.16 | 0.01 | 0.01 | 14.26 | 0.01 | 4.93 | 0.46 | 0.03 | 0.01 | 10.55 | 0 | 0.04 | 0 | 1405.6 | 1894.8 | 14
Fe0.702C0.000943Mn0.000103Si0.000202Cr0.000109Ni0.142Mo0.000118V0.000111Nb0.0000609Co0.149Al0.000629Ti0.00509 | 0.02 | 0.01 | 0.01 | 0.01 | 14.7 | 0.02 | 0.01 | 0 | 0.01 | 15.5 | 0 | 0.03 | 0.43 | 1144.8 | 1176.2 | 16.5
Fe0.702C0.00930Mn0.000102Si0.000199Cr0.133Ni0.0115Mo0.0117V0.000110Nb0.000481Co0.131Al0.000621 | 0.2 | 0.01 | 0.01 | 12.43 | 1.21 | 2.01 | 0.01 | 0 | 0.08 | 13.82 | 0 | 0.03 | 0 | 1423.8 | 1818.8 | 16.5
Fe0.702Mn0.000102Si0.000200Cr0.154Ni0.0793Mo0.0152V0.000110Nb0.0000604Co0.0409Al0.00208Ti0.00574 | 0 | 0.01 | 0.01 | 14.3 | 8.3 | 2.6 | 0.01 | 0 | 0.01 | 4.3 | 0 | 0.1 | 0.49 | 1350.4 | 1478 | 10 | 113
Fe0.702Mn0.000102Si0.000200Cr0.154Ni0.0802Mo0.0146V0.000110Nb0.0000604Co0.0409Al0.00249Ti0.00551 | 0 | 0.01 | 0.01 | 14.3 | 8.4 | 2.5 | 0.01 | 0 | 0.01 | 4.3 | 0 | 0.12 | 0.47 | 1274.7 | 1347 | 10 | 114
Fe0.703C0.000908Mn0.0000992Si0.0375Cr0.146Ni0.0557Mo0.000114V0.000107Nb0.0000587Co0.0555Al0.000606Ti0.000569 | 0.02 | 0.01 | 1.93 | 13.9 | 6 | 0.02 | 0.01 | 0 | 0.01 | 6 | 0 | 0.03 | 0.05 | 1130 | 1212.6 | 14
Fe0.703C0.00274Mn0.0209Si0.00625Cr0.173Ni0.0481Mo0.00864V0.000108Nb0.0000591Co0.0189Al0.0179 | 0.06 | 2.09 | 0.32 | 16.42 | 5.14 | 1.51 | 0.01 | 0 | 0.01 | 2.03 | 0 | 0.88 | 0 | 1237 | 1374.2 | 9.9
Fe0.703C0.00883Mn0.000102Si0.000199Cr0.135Ni0.00942Mo0.0115V0.000110Nb0.000421Co0.131Al0.000621 | 0.19 | 0.01 | 0.01 | 12.61 | 0.99 | 1.98 | 0.01 | 0 | 0.07 | 13.79 | 0 | 0.03 | 0 | 1371.4 | 1730.5 | 15.6
Fe0.703C0.00927Mn0.000101Si0.000198Cr0.128Ni0.0235Mo0.00574V0.000109Nb0.000599Co0.129Al0.000619 | 0.2 | 0.01 | 0.01 | 11.94 | 2.48 | 0.99 | 0.01 | 0 | 0.1 | 13.64 | 0 | 0.03 | 0 | 1273.3 | 1640.2 | 18.6
Fe0.704C0.000476Mn0.000104Si0.000203Cr0.000110Ni0.148Mo0.0304V0.000112Nb0.0000615Co0.0892Al0.0191Ti0.00835 | 0.01 | 0.01 | 0.01 | 0.01 | 15.2 | 5.1 | 0.01 | 0 | 0.01 | 9.2 | 0 | 0.9 | 0.7 | 1393.5 | 1521.4 | 13.8
Fe0.705C0.000475Mn0.000104Si0.000203Cr0.000110Ni0.147Mo0.0304V0.000112Nb0.0000615Co0.0891Al0.0195Ti0.00835 | 0.01 | 0.01 | 0.01 | 0.01 | 15.1 | 5.1 | 0.01 | 0 | 0.01 | 9.2 | 0 | 0.92 | 0.7 | 1580.1 | 1719.1 | 10.2
Fe0.706C0.000906Mn0.0000990Si0.0372Cr0.162Ni0.0361Mo0.000113V0.000107Nb0.0000586Co0.0554Al0.000806Ti0.000796 | 0.02 | 0.01 | 1.92 | 15.5 | 3.9 | 0.02 | 0.01 | 0 | 0.01 | 6 | 0 | 0.04 | 0.07 | 1109.3 | 1178.2 | 12
Fe0.706C0.0106Mn0.000101Si0.00712Cr0.135Ni0.00899Mo0.0114V0.000109Nb0.000478Co0.120Al0.000617 | 0.23 | 0.01 | 0.36 | 12.6 | 0.95 | 1.97 | 0.01 | 0 | 0.08 | 12.77 | 0 | 0.03 | 0 | 1302.8 | 1721.7 | 18.1
Fe0.706C0.0116Mn0.000101Si0.000199Cr0.0965Ni0.0589Mo0.00755V0.00317Nb0.0000600Co0.115Al0.000620Ti0.000349 | 0.25 | 0.01 | 0.01 | 9 | 6.2 | 1.3 | 0.29 | 0 | 0.01 | 12.2 | 0 | 0.03 | 0.03 | 1405.6 | 1798.3 | 16
Fe0.707C0.000959Mn0.000105Si0.000205Cr0.000111Ni0.182Mo0.0306V0.000113Nb0.0000620Co0.0655Al0.00256Ti0.0107 | 0.02 | 0.01 | 0.01 | 0.01 | 18.6 | 5.1 | 0.01 | 0 | 0.01 | 6.7 | 0 | 0.12 | 0.89 | 1088.6 | 1226.4 | 21
Fe0.707C0.000959Mn0.000105Si0.000205Cr0.000111Ni0.183Mo0.0306V0.000113Nb0.0000620Co0.0675Al0.00256Ti0.00770 | 0.02 | 0.01 | 0.01 | 0.01 | 18.6 | 5.1 | 0.01 | 0 | 0.01 | 6.9 | 0 | 0.12 | 0.64 | 1026.6 | 1178.2 | 14
Fe0.707C0.0112Mn0.000102Si0.000199Cr0.0956Ni0.0485Mo0.00990V0.00318Nb0.0000601Co0.123Al0.000621Ti0.000350 | 0.24 | 0.01 | 0.01 | 8.9 | 5.1 | 1.7 | 0.29 | 0 | 0.01 | 13 | 0 | 0.03 | 0.03 | 1429.7 | 1925.8 | 15.5
Fe0.709C0.0103Mn0.000102Si0.000200Cr0.0328Ni0.107Mo0.00692V0.000110Nb0.0000605Co0.133Al0.000625Ti0.000117 | 0.22 | 0.01 | 0.01 | 3.03 | 11.17 | 1.18 | 0.01 | 0 | 0.01 | 13.89 | 0 | 0.03 | 0.01 | 1810 | 1970 | 12.2
Fe0.710C0.000477Mn0.000104Si0.000204Cr0.000110Ni0.149Mo0.0305V0.000112Nb0.0000617Co0.0885Al0.0127Ti0.00814 | 0.01 | 0.01 | 0.01 | 0.01 | 15.3 | 5.1 | 0.01 | 0 | 0.01 | 9.1 | 0 | 0.6 | 0.68 | 1123.1 | 1198.9 | 13
Fe0.711C0.00699Mn0.000102Si0.000199Cr0.0969Ni0.0458Mo0.00875V0.00549Nb0.0000603Co0.123Al0.000622Ti0.000234 | 0.15 | 0.01 | 0.01 | 9 | 4.8 | 1.5 | 0.5 | 0 | 0.01 | 13 | 0 | 0.03 | 0.02 | 1412.5 | 1688.1 | 10
Fe0.711C0.00931Mn0.000102Si0.000199Cr0.113Ni0.0237Mo0.0115V0.000110Nb0.000602Co0.130Al0.000622 | 0.2 | 0.01 | 0.01 | 10.53 | 2.49 | 1.98 | 0.01 | 0 | 0.1 | 13.67 | 0 | 0.03 | 0 | 1282.2 | 1668.7 | 17.8
Fe0.711C0.0108Mn0.000102Si0.000200Cr0.0336Ni0.108Mo0.00697V0.000110Nb0.0000605Co0.129Al0.000208Ti0.000117 | 0.23 | 0.01 | 0.01 | 3.11 | 11.26 | 1.19 | 0.01 | 0 | 0.01 | 13.48 | 0 | 0.01 | 0.01 | 1777.6 | 1954.6 | 15.6
Fe0.712C0.00143Mn0.000104Si0.000203Cr0.000110Ni0.146Mo0.0297V0.000112Nb0.00123Co0.0852Al0.0207Ti0.00310 | 0.03 | 0.01 | 0.01 | 0.01 | 15 | 5 | 0.01 | 0 | 0.2 | 8.8 | 0 | 0.98 | 0.26 | 1026.6 | 1164.4 | 35
Fe0.712C0.00144Mn0.000105Si0.000205Cr0.000111Ni0.180Mo0.0306V0.000113Nb0.0000620Co0.0655Al0.00235Ti0.00842 | 0.03 | 0.01 | 0.01 | 0.01 | 18.3 | 5.1 | 0.01 | 0 | 0.01 | 6.7 | 0 | 0.11 | 0.7 | 1109.3 | 1281.5 | 18
Fe0.712C0.00471Mn0.00639Si0.00746Cr0.133Ni0.0000964Mo0.0363V0.000111N0.00121Nb0.0000609Co0.0980Al0.000629 | 0.1 | 0.62 | 0.37 | 12.195 | 0.01 | 6.15 | 0.01 | 0.03 | 0.01 | 10.2 | 0 | 0.03 | 0 | 1258.2 | 1650.9 | 12
Fe0.712C0.0103Mn0.000102Si0.000200Cr0.0336Ni0.108Mo0.00698V0.000110Nb0.0000605Co0.129Al0.000208Ti0.000117 | 0.22 | 0.01 | 0.01 | 3.11 | 11.22 | 1.19 | 0.01 | 0 | 0.01 | 13.51 | 0 | 0.01 | 0.01 | 1743.5 | 1925.4 | 16.8
Fe0.713C0.00984Mn0.000102Si0.000200Cr0.0335Ni0.107Mo0.00698V0.000110Nb0.0000606Co0.129Al0.000209Ti0.000118 | 0.21 | 0.01 | 0.01 | 3.1 | 11.18 | 1.19 | 0.01 | 0 | 0.01 | 13.52 | 0 | 0.01 | 0.01 | 1792.1 | 1991.2 | 15
Fe0.713C0.0108Mn0.000102Si0.000200Cr0.0335Ni0.106Mo0.00697V0.000110Nb0.0000605Co0.129Al0.000208Ti0.000117 | 0.23 | 0.01 | 0.01 | 3.1 | 11.08 | 1.19 | 0.01 | 0 | 0.01 | 13.49 | 0 | 0.01 | 0.01 | 1741.8 | 1933.4 | 15.6
Fe0.713C0.0108Mn0.000102Si0.000200Cr0.0336Ni0.107Mo0.00691V0.000110Nb0.0000605Co0.128Al0.000208Ti0.000117 | 0.23 | 0.01 | 0.01 | 3.11 | 11.16 | 1.18 | 0.01 | 0 | 0.01 | 13.46 | 0 | 0.01 | 0.01 | 1746.6 | 1945.8 | 14.8
Fe0.713C0.0112Mn0.000102Si0.000200Cr0.0337Ni0.106Mo0.00697V0.000110Nb0.0000605Co0.128Al0.000208Ti0.000117 | 0.24 | 0.01 | 0.01 | 3.12 | 11.06 | 1.19 | 0.01 | 0 | 0.01 | 13.46 | 0 | 0.01 | 0.01 | 1804.2 | 2010.8 | 15.9
Fe0.714C0.00138Mn0.00602Si0.00589Cr0.154Ni0.0798Mo0.0144V0.000108Nb0.0000593Co0.0000935Al0.0245 | 0.03 | 0.6 | 0.3 | 14.5 | 8.5 | 2.5 | 0.01 | 0 | 0.01 | 0.01 | 0 | 1.2 | 0 | 1478.4 | 1617 | 5
Fe0.714C0.00984Mn0.000102Si0.000200Cr0.0336Ni0.106Mo0.00698V0.000110Nb0.0000605Co0.129Al0.000208Ti0.000118 | 0.21 | 0.01 | 0.01 | 3.11 | 11.11 | 1.19 | 0.01 | 0 | 0.01 | 13.48 | 0 | 0.01 | 0.01 | 1795.5 | 1991.9 | 13.4
Fe0.714C0.0108Mn0.000102Si0.000400Cr0.0337Ni0.106Mo0.00703V0.000110Nb0.0000605Co0.128Al0.000208Ti0.000117 | 0.23 | 0.01 | 0.02 | 3.12 | 11.03 | 1.2 | 0.01 | 0 | 0.01 | 13.45 | 0 | 0.01 | 0.01 | 1818 | 2022.2 | 14.4
Fe0.715C0.00378Mn0.00609Si0.00605Cr0.133Ni0.0000966Mo0.0372V0.000111N0.00202Nb0.0000610Co0.0962Al0.000630 | 0.08 | 0.59 | 0.3 | 12.16 | 0.01 | 6.3 | 0.01 | 0.05 | 0.01 | 10 | 0 | 0.03 | 0 | 1287.4 | 1801.8 | 9.7
Fe0.717C0.000960Mn0.000105Si0.000205Cr0.000111Ni0.178Mo0.0288V0.000113Nb0.00186Co0.0665Al0.00192Ti0.00494 | 0.02 | 0.01 | 0.01 | 0.01 | 18.1 | 4.8 | 0.01 | 0 | 0.3 | 6.8 | 0 | 0.09 | 0.41 | 1005.9 | 1109.3 | 28
Fe0.718C0.000473Mn0.000103Si0.000606Cr0.0866Ni0.0969Mo0.00118N0.000405Co0.0784W0.00707Al0.00421Ti0.00581 | 0.01 | 0.01 | 0.03 | 7.93 | 10.02 | 0.2 | 0 | 0.01 | 0 | 8.14 | 2.29 | 0.2 | 0.49 | 1525 | 1635 | 9.8
Fe0.718C0.00317Mn0.00594Si0.00581Cr0.178Ni0.0648Mo0.000113V0.000107Nb0.0000585Co0.0000922Al0.0242 | 0.07 | 0.6 | 0.3 | 17 | 7 | 0.02 | 0.01 | 0 | 0.01 | 0.01 | 0 | 1.2 | 0 | 1362.9 | 1447.6 | 9
Fe0.719C0.000945Mn0.000103Si0.000202Cr0.0557Ni0.108Mo0.0302V0.000111Nb0.0000611Co0.0597Al0.0149Ti0.0111 | 0.02 | 0.01 | 0.01 | 5.1 | 11.2 | 5.1 | 0.01 | 0 | 0.01 | 6.2 | 0 | 0.71 | 0.94 | 1071.4 | 1229.8 | 24.5
Fe0.720C0.000948Mn0.000104Si0.000203Cr0.0559Ni0.109Mo0.0303V0.00548Nb0.0000613Co0.0609Al0.00865Ti0.00880 | 0.02 | 0.01 | 0.01 | 5.1 | 11.2 | 5.1 | 0.49 | 0 | 0.01 | 6.3 | 0 | 0.41 | 0.74 | 1136.8 | 1205.8 | 22.5
Fe0.720C0.00407Mn0.0277Si0.00619Cr0.183Ni0.0411Mo0.000113V0.000107Nb0.0000585Co0.0000923Al0.0181 | 0.09 | 2.8 | 0.32 | 17.48 | 4.44 | 0.02 | 0.01 | 0 | 0.01 | 0.01 | 0 | 0.9 | 0 | 1236.6 | 1381.9 | 12.9
Fe0.721C0.000476Mn0.000104Si0.000203Cr0.0560Ni0.109Mo0.0304V0.0105Nb0.0000615Co0.0611Al0.00191Ti0.00931 | 0.01 | 0.01 | 0.01 | 5.1 | 11.2 | 5.1 | 0.94 | 0 | 0.01 | 6.3 | 0 | 0.09 | 0.78 | 1040.4 | 1164.4 | 22
Fe0.721C0.000955Mn0.000104Si0.000204Cr0.000110Ni0.143Mo0.0299V0.00484Nb0.00124Co0.0867Al0.0102Ti0.00240 | 0.02 | 0.01 | 0.01 | 0.01 | 14.6 | 5 | 0.43 | 0 | 0.2 | 8.9 | 0 | 0.48 | 0.2 | 1026.6 | 1178.2 | 18
Fe0.721C0.000955Mn0.000104Si0.000204Cr0.000110Ni0.146Mo0.0287V0.00293Nb0.0000617Co0.0846Al0.00765Ti0.00850 | 0.02 | 0.01 | 0.01 | 0.01 | 14.9 | 4.8 | 0.26 | 0 | 0.01 | 8.7 | 0 | 0.36 | 0.71 | 1164.4 | 1260.9 | 24
Fe0.721C0.00189Mn0.00455Si0.00647Cr0.131Ni0.0000967Mo0.0364V0.000111N0.00122Nb0.0000611Co0.0963Al0.000631 | 0.04 | 0.44 | 0.32 | 12 | 0.01 | 6.16 | 0.01 | 0.03 | 0.01 | 10 | 0 | 0.03 | 0 | 1219.7 | 1674 | 12.5
Fe0.721C0.00191Mn0.000104Si0.000204Cr0.000110Ni0.147Mo0.0299V0.000113Nb0.00123Co0.0856Al0.0106Ti0.00288 | 0.04 | 0.01 | 0.01 | 0.01 | 15 | 5 | 0.01 | 0 | 0.2 | 8.8 | 0 | 0.5 | 0.24 | 1019.7 | 1157.5 | 15
Fe0.721C0.00970Mn0.000101Si0.0119Cr0.0875Ni0.0246Mo0.00752V0.00316Nb0.0000597Co0.134Al0.000617Ti0.000232 | 0.21 | 0.01 | 0.6 | 8.2 | 2.6 | 1.3 | 0.29 | 0 | 0.01 | 14.2 | 0 | 0.03 | 0.02 | 1391.8 | 1839.6 | 11
Fe0.722C0.000475Mn0.000104Si0.000203Cr0.0549Ni0.109Mo0.0297V0.000112Nb0.0000614Co0.0600Al0.00190Ti0.0216 | 0.01 | 0.01 | 0.01 | 5 | 11.2 | 5 | 0.01 | 0 | 0.01 | 6.2 | 0 | 0.09 | 1.81 | 1164.4 | 1288.4 | 33
Fe0.722C0.00797Mn0.00164Si0.00100Cr0.0322Ni0.0961Mo0.00710V0.000111Nb0.0000606Co0.131Al0.000209 | 0.17 | 0.16 | 0.05 | 2.97 | 10.02 | 1.21 | 0.01 | 0 | 0.01 | 13.74 | 0 | 0.01 | 0 | 1547.3 | 1663.9 | 14.4
Fe0.723C0.00320Mn0.00600Si0.00587Cr0.158Ni0.0655Mo0.0129V0.000108Nb0.0000591Co0.0000932Al0.0244 | 0.07 | 0.6 | 0.3 | 15 | 7 | 2.25 | 0.01 | 0 | 0.01 | 0.01 | 0 | 1.2 | 0 | 1463 | 1555.4 | 6.5
Fe0.724C0.00140Mn0.000510Si0.00339Cr0.000108Ni0.157Mo0.000117V0.0440Nb0.0000603Co0.0656Al0.00208Ti0.00164 | 0.03 | 0.05 | 0.17 | 0.01 | 16.4 | 0.02 | 4 | 0 | 0.01 | 6.9 | 0 | 0.1 | 0.14 | 1536.5 | 1536.5 | 11
Fe0.725C0.0155Mn0.000677Si0.0899Cr0.000102Ni0.167Mo0.000111V0.000104Nb0.0000572Co0.0000902Al0.000591 | 0.35 | 0.07 | 4.75 | 0.01 | 18.5 | 0.02 | 0.01 | 0 | 0.01 | 0.01 | 0 | 0.03 | 0 | 1250.5 | 1949.9 | 2
Fe0.727C0.000476Mn0.000104Si0.000203Cr0.0549Ni0.108Mo0.0304V0.000112Nb0.0000615Co0.0611Al0.00212Ti0.0154 | 0.01 | 0.01 | 0.01 | 5 | 11.1 | 5.1 | 0.01 | 0 | 0.01 | 6.3 | 0 | 0.1 | 1.29 | 1123.1 | 1247.1 | 23
Fe0.730C0.00414Mn0.0101Si0.00983Cr0.186Ni0.0395Mo0.0158V0.000108N0.00394Nb0.0000594Co0.0000937Al0.000614 | 0.09 | 1 | 0.5 | 17.5 | 4.2 | 2.75 | 0.01 | 0.1 | 0.01 | 0.01 | 0 | 0.03 | 0 | 1016.4 | 1324.4 | 12
Fe0.731C0.00897Mn0.000103Si0.000202Cr0.0742Ni0.0271Mo0.0142V0.00312Nb0.0000610Co0.137W0.00401Al0.000631Ti0.000237 | 0.19 | 0.01 | 0.01 | 6.8 | 2.8 | 2.4 | 0.28 | 0 | 0.01 | 14.2 | 1.3 | 0.03 | 0.02 | 1371.1 | 1812.1 | 13
Fe0.732C0.00415Mn0.00504Si0.00553Cr0.182Ni0.0395Mo0.0117V0.000109Nb0.0000597Co0.0190Al0.000616 | 0.09 | 0.5 | 0.28 | 17.12 | 4.18 | 2.02 | 0.01 | 0 | 0.01 | 2.02 | 0 | 0.03 | 0 | 1117.3 | 1286.6 | 20.2
Fe0.732C0.00480Mn0.00556Si0.00533Cr0.136Ni0.0000981Mo0.000120V0.000113N0.00123Nb0.0000620Co0.0953W0.0188Al0.000640 | 0.1 | 0.53 | 0.26 | 12.32 | 0.01 | 0.02 | 0.01 | 0.03 | 0.01 | 9.75 | 6 | 0.03 | 0 | 1232 | 1566.2 | 14.7
Fe0.733C0.00750Mn0.00164Si0.00100Cr0.0213Ni0.0964Mo0.00587V0.000111Nb0.0000606Co0.133Al0.000209 | 0.16 | 0.16 | 0.05 | 1.97 | 10.05 | 1 | 0.01 | 0 | 0.01 | 13.88 | 0 | 0.01 | 0 | 1592.9 | 1729.6 | 14.5
Fe0.734C0.00750Mn0.000615Si0.000802Cr0.0211Ni0.0974Mo0.00575V0.000111Nb0.0000606Co0.132Al0.000209Ti0.000118 | 0.16 | 0.06 | 0.04 | 1.95 | 10.15 | 0.98 | 0.01 | 0 | 0.01 | 13.8 | 0 | 0.01 | 0.01 | 1629.9 | 1760.8 | 14.5
Fe0.735C0.000951Mn0.000104Si0.000203Cr0.0549Ni0.108Mo0.0286V0.000112Nb0.0000615Co0.0601Al0.00190Ti0.00978 | 0.02 | 0.01 | 0.01 | 5 | 11.1 | 4.8 | 0.01 | 0 | 0.01 | 6.2 | 0 | 0.09 | 0.82 | 1047.3 | 1178.2 | 18
Fe0.735C0.00514Mn0.00593Si0.00440Cr0.128Ni0.0000957Mo0.0227V0.000110N0.000802Nb0.0000604Co0.0972Al0.000624 | 0.11 | 0.58 | 0.22 | 11.89 | 0.01 | 3.88 | 0.01 | 0.02 | 0.01 | 10.2 | 0 | 0.03 | 0 | 1096.5 | 1492.3 | 14.5
Fe0.735C0.0111Mn0.000101Si0.000198Cr0.0974Ni0.0266Mo0.00754V0.00404Nb0.0000599Co0.117Al0.000619Ti0.000349 | 0.24 | 0.01 | 0.01 | 9.1 | 2.8 | 1.3 | 0.37 | 0 | 0.01 | 12.4 | 0 | 0.03 | 0.03 | 1615.8 | 1960.2 | 15.5
Fe0.736C0.0107Mn0.000101Si0.000198Cr0.0964Ni0.0266Mo0.00755V0.00328Nb0.0000600Co0.118Al0.000619Ti0.000349 | 0.23 | 0.01 | 0.01 | 9 | 2.8 | 1.3 | 0.3 | 0 | 0.01 | 12.5 | 0 | 0.03 | 0.03 | 1522.7 | 2024 | 14.4
Fe0.737C0.000956Mn0.000105Si0.000204Cr0.000110Ni0.127Mo0.0299V0.00530Nb0.0000618Co0.0867Al0.00426Ti0.00852 | 0.02 | 0.01 | 0.01 | 0.01 | 13 | 5 | 0.47 | 0 | 0.01 | 8.9 | 0 | 0.2 | 0.71 | 1061.1 | 1198.9 | 23
Fe0.737C0.00836Mn0.000102Si0.000199Cr0.0977Ni0.0266Mo0.00756V0.00318Nb0.0000601Co0.118Al0.000621Ti0.000350 | 0.18 | 0.01 | 0.01 | 9.1 | 2.8 | 1.3 | 0.29 | 0 | 0.01 | 12.5 | 0 | 0.03 | 0.03 | 1426.2 | 1800.6 | 16
Fe0.737C0.0111Mn0.000101Si0.000198Cr0.0964Ni0.0266Mo0.00755V0.00317Nb0.0000599Co0.117Al0.000619Ti0.000233 | 0.24 | 0.01 | 0.01 | 9 | 2.8 | 1.3 | 0.29 | 0 | 0.01 | 12.4 | 0 | 0.03 | 0.02 | 1564 | 1939.6 | 16
Fe0.740C0.00457Mn0.0300Si0.00586Cr0.179Ni0.0393Mo0.000114V0.000108Nb0.0000591Co0.0000931Al0.000610 | 0.1 | 3 | 0.3 | 17 | 4.2 | 0.02 | 0.01 | 0 | 0.01 | 0.01 | 0 | 0.03 | 0 | 1130.4 | 1350.6 | 30.5
Fe0.741C0.00702Mn0.00164Si0.00100Cr0.0321Ni0.0964Mo0.00586V0.000110Nb0.0000605Co0.115Al0.000208 | 0.15 | 0.16 | 0.05 | 2.97 | 10.06 | 1 | 0.01 | 0 | 0.01 | 12.05 | 0 | 0.01 | 0 | 1455.4 | 1567.7 | 16.7
Fe0.744C0.00414Mn0.0217Si0.00354Cr0.180Ni0.0401Mo0.00598V0.000108Nb0.0000594Co0.0000937Al0.000614 | 0.09 | 2.16 | 0.18 | 16.92 | 4.26 | 1.04 | 0.01 | 0 | 0.01 | 0.01 | 0 | 0.03 | 0 | 1028.7 | 1315.2 | 18
Fe0.745C0.00138Mn0.000101Si0.000197Cr0.134Ni0.0794Mo0.0129V0.000108Nb0.0000594Co0.0000937Al0.0268Ti0.000115 | 0.03 | 0.01 | 0.01 | 12.64 | 8.44 | 2.24 | 0.01 | 0 | 0.01 | 0.01 | 0 | 1.31 | 0.01 | 1521.3 | 1572.3 | 13.5
Fe0.747C0.000899Mn0.000982Si0.0820Cr0.000104Ni0.166Mo0.000112V0.000106Nb0.0000581Co0.0000916Al0.00140Ti0.00101 | 0.02 | 0.1 | 4.27 | 0.01 | 18.1 | 0.02 | 0.01 | 0 | 0.01 | 0.01 | 0 | 0.07 | 0.09 | 1801.8 | 1915.4 | 4
Fe0.748C0.00704Mn0.00164Si0.00120Cr0.0218Ni0.0967Mo0.00716V0.000111Nb0.0000606Co0.116Al0.000209 | 0.15 | 0.16 | 0.06 | 2.01 | 10.08 | 1.22 | 0.01 | 0 | 0.01 | 12.15 | 0 | 0.01 | 0 | 1503.4 | 1642.2 | 16
Fe0.750C0.00138Mn0.000101Si0.000197Cr0.133Ni0.0789Mo0.0128V0.000109Nb0.0000596Co0.0000940Al0.0218Ti0.00104 | 0.03 | 0.01 | 0.01 | 12.51 | 8.36 | 2.22 | 0.01 | 0 | 0.01 | 0.01 | 0 | 1.06 | 0.09 | 1350.3 | 1413.2 | 18.2
Fe0.750C0.00184Mn0.000101Si0.000394Cr0.133Ni0.0814Mo0.0121V0.000109Nb0.0000596Co0.0000939Al0.0205 | 0.04 | 0.01 | 0.02 | 12.52 | 8.63 | 2.1 | 0.01 | 0 | 0.01 | 0.01 | 0 | 1 | 0 | 1308 | 1431.4 | 14.3
Fe0.751C0.00138Mn0.000101Si0.000197Cr0.133Ni0.0784Mo0.0128V0.000109N0.000395Nb0.0000596Co0.0000939Al0.0217Ti0.00104 | 0.03 | 0.01 | 0.01 | 12.49 | 8.31 | 2.21 | 0.01 | 0.01 | 0.01 | 0.01 | 0 | 1.06 | 0.09 | 1357.9 | 1408.6 | 16.8
Fe0.751C0.00138Mn0.000101Si0.000197Cr0.133Ni0.0784Mo0.0128V0.000109Nb0.0000596Co0.0000939Al0.0220Ti0.000578 | 0.03 | 0.01 | 0.01 | 12.49 | 8.31 | 2.22 | 0.01 | 0 | 0.01 | 0.01 | 0 | 1.07 | 0.05 | 1317 | 1526.5 | 18.1
Fe0.751C0.00138Mn0.000101Si0.000197Cr0.133Ni0.0787Mo0.0128V0.000109N0.000395Nb0.0000596Co0.0000939Al0.0217Ti0.000231 | 0.03 | 0.01 | 0.01 | 12.52 | 8.34 | 2.21 | 0.01 | 0.01 | 0.01 | 0.01 | 0 | 1.06 | 0.02 | 1269 | 1325.2 | 16.2
Fe0.751C0.00138Mn0.000101Si0.000197Cr0.134Ni0.0782Mo0.0128V0.000109N0.000395Nb0.0000596Co0.0000939Al0.0215Ti0.000116 | 0.03 | 0.01 | 0.01 | 12.57 | 8.29 | 2.22 | 0.01 | 0.01 | 0.01 | 0.01 | 0 | 1.05 | 0.01 | 1306.9 | 1336.4 | 15.9
Fe0.751C0.00138Mn0.000101Si0.000197Cr0.134Ni0.0791Mo0.0129V0.000109Nb0.0000596Co0.0000940Al0.0211Ti0.000116 | 0.03 | 0.01 | 0.01 | 12.54 | 8.38 | 2.24 | 0.01 | 0 | 0.01 | 0.01 | 0 | 1.03 | 0.01 | 1285 | 1311.3 | 16
Fe0.751C0.00184Mn0.000101Si0.000197Cr0.133Ni0.0783Mo0.0129V0.000109Nb0.0000596Co0.0000939Al0.0220Ti0.000116 | 0.04 | 0.01 | 0.01 | 12.49 | 8.3 | 2.23 | 0.01 | 0 | 0.01 | 0.01 | 0 | 1.07 | 0.01 | 1297.5 | 1343.3 | 15.5
Fe0.751C0.00184Mn0.000101Si0.000197Cr0.133Ni0.0785Mo0.0128V0.000109Nb0.0000596Co0.0000939Al0.0217Ti0.000578 | 0.04 | 0.01 | 0.01 | 12.51 | 8.32 | 2.22 | 0.01 | 0 | 0.01 | 0.01 | 0 | 1.06 | 0.05 | 1344 | 1511 | 17.8
Fe0.751C0.00184Mn0.000101Si0.000197Cr0.133Ni0.0786Mo0.0127V0.000109Nb0.0000596Co0.0000939Al0.0213Ti0.00116 | 0.04 | 0.01 | 0.01 | 12.45 | 8.33 | 2.2 | 0.01 | 0 | 0.01 | 0.01 | 0 | 1.04 | 0.1 | 1348.6 | 1440.6 | 17.3
Fe0.751C0.00563Mn0.00185Si0.00120Cr0.0218Ni0.0967Mo0.00587V0.000111Nb0.0000606Co0.116Al0.000209 | 0.12 | 0.18 | 0.06 | 2.01 | 10.07 | 1 | 0.01 | 0 | 0.01 | 12.1 | 0 | 0.01 | 0 | 1463.3 | 1574.7 | 15.4
Fe0.752C0.00138Mn0.000101Si0.000197Cr0.133Ni0.0781Mo0.0127V0.000109N0.000395Nb0.0000596Co0.0000939Al0.0215Ti0.000578 | 0.03 | 0.01 | 0.01 | 12.51 | 8.28 | 2.2 | 0.01 | 0.01 | 0.01 | 0.01 | 0 | 1.05 | 0.05 | 1276.7 | 1334 | 18.3
Fe0.752C0.00138Mn0.000101Si0.000197Cr0.133Ni0.0784Mo0.0128V0.000109Nb0.0000596Co0.0000940Al0.0218Ti0.000231 | 0.03 | 0.01 | 0.01 | 12.51 | 8.31 | 2.22 | 0.01 | 0 | 0.01 | 0.01 | 0 | 1.06 | 0.02 | 1296 | 1355.3 | 18.2
Fe0.752C0.00138Mn0.000101Si0.000197Cr0.134Ni0.0784Mo0.0128V0.000109Nb0.0000596Co0.0000940Al0.0209Ti0.000116 | 0.03 | 0.01 | 0.01 | 12.56 | 8.31 | 2.22 | 0.01 | 0 | 0.01 | 0.01 | 0 | 1.02 | 0.01 | 1277.7 | 1308.8 | 16.1
Fe0.752C0.00184Mn0.000101Si0.000197Cr0.133Ni0.0783Mo0.0128V0.000109Nb0.0000596Co0.0000940Al0.0209Ti0.00104 | 0.04 | 0.01 | 0.01 | 12.49 | 8.3 | 2.21 | 0.01 | 0 | 0.01 | 0.01 | 0 | 1.02 | 0.09 | 1391.2 | 1426 | 16.6
Fe0.752C0.00184Mn0.000101Si0.000197Cr0.133Ni0.0787Mo0.0129V0.000109Nb0.0000596Co0.0000940Al0.0213Ti0.000116 | 0.04 | 0.01 | 0.01 | 12.46 | 8.34 | 2.24 | 0.01 | 0 | 0.01 | 0.01 | 0 | 1.04 | 0.01 | 1312 | 1344.4 | 14.6
Fe0.753C0.00138Mn0.000101Si0.000197Cr0.133Ni0.0784Mo0.0127V0.000109Nb0.0000596Co0.0000940Al0.0211Ti0.000231 | 0.03 | 0.01 | 0.01 | 12.47 | 8.31 | 2.2 | 0.01 | 0 | 0.01 | 0.01 | 0 | 1.03 | 0.02 | 1276.5 | 1463.8 | 18.6
Fe0.753C0.00929Mn0.000102Si0.000199Cr0.0880Ni0.0200Mo0.00756V0.00318Nb0.0000600Co0.117Al0.000620Ti0.000233 | 0.2 | 0.01 | 0.01 | 8.2 | 2.1 | 1.3 | 0.29 | 0 | 0.01 | 12.4 | 0 | 0.03 | 0.02 | 1357.3 | 1777.6 | 11
Fe0.754C0.00184Mn0.000101Si0.000197Cr0.132Ni0.0780Mo0.0128V0.000109Nb0.0000596Co0.0000940Al0.0213Ti0.000347 | 0.04 | 0.01 | 0.01 | 12.35 | 8.27 | 2.21 | 0.01 | 0 | 0.01 | 0.01 | 0 | 1.04 | 0.03 | 1294.9 | 1352.1 | 18.2
Fe0.754C0.00599Mn0.0101Si0.00493Cr0.165Ni0.0396Mo0.0159V0.000109N0.00395Nb0.0000596Co0.0000940Al0.000616 | 0.13 | 1 | 0.25 | 15.5 | 4.2 | 2.75 | 0.01 | 0.1 | 0.01 | 0.01 | 0 | 0.03 | 0 | 1155 | 1409.1 | 14
Fe0.754C0.00640Mn0.0300Si0.00469Cr0.166Ni0.0387Mo0.000114V0.000108Nb0.0000591Co0.0000931Al0.000610 | 0.14 | 3 | 0.24 | 15.69 | 4.14 | 0.02 | 0.01 | 0 | 0.01 | 0.01 | 0 | 0.03 | 0 | 1153.4 | 1359.8 | 17.2
Fe0.755C0.00185Mn0.000101Si0.000198Cr0.134Ni0.0794Mo0.0127V0.000109Nb0.0000598Co0.0000942Al0.0158Ti0.000232 | 0.04 | 0.01 | 0.01 | 12.58 | 8.39 | 2.2 | 0.01 | 0 | 0.01 | 0.01 | 0 | 0.77 | 0.02 | 1280.2 | 1343.8 | 18.4
Fe0.755C0.00552Mn0.00543Si0.0236Cr0.128Ni0.0188Mo0.0173V0.00380N0.00197Nb0.00244Co0.0375Al0.000615 | 0.12 | 0.54 | 1.2 | 12.02 | 2 | 3.01 | 0.35 | 0.05 | 0.41 | 4 | 0 | 0.03 | 0 | 1074.9 | 1342.9 | 17.9
Fe0.757C0.000465Mn0.000712Si0.00219Cr0.121Ni0.0981Mo0.0119V0.000110Nb0.0000602Co0.0000948Al0.00497Ti0.00269 | 0.01 | 0.07 | 0.11 | 11.3 | 10.3 | 2.05 | 0.01 | 0 | 0.01 | 0.01 | 0 | 0.24 | 0.23 | 1157.5 | 1187.8 | 16.5
Fe0.757C0.00185Mn0.000101Si0.000791Cr0.133Ni0.0781Mo0.0127V0.000109Nb0.0000597Co0.0000942Al0.0158Ti0.000232 | 0.04 | 0.01 | 0.04 | 12.44 | 8.26 | 2.19 | 0.01 | 0 | 0.01 | 0.01 | 0 | 0.77 | 0.02 | 1280.8 | 1340.1 | 16.1
Fe0.757C0.0186Mn0.00163Si0.000199Cr0.131Ni0.0000953Mo0.0341V0.0105Nb0.0000602Co0.0467Al0.000622 | 0.4 | 0.16 | 0.01 | 12.14 | 0.01 | 5.84 | 0.96 | 0 | 0.01 | 4.92 | 0 | 0.03 | 0 | 1667.4 | 2122.1 | 4
Fe0.758C0.00142Mn0.000104Si0.000203Cr0.123Ni0.0932Mo0.000119V0.000112Nb0.0000612Co0.0000965W0.0124Al0.00822Ti0.00309 | 0.03 | 0.01 | 0.01 | 11.2 | 9.61 | 0.02 | 0.01 | 0 | 0.01 | 0.01 | 4 | 0.39 | 0.26 | 1199 | 1266.5 | 10.3
Fe0.758C0.00185Mn0.000101Si0.000198Cr0.132Ni0.0780Mo0.0127V0.000109Nb0.0000597Co0.0000942Al0.0167Ti0.000348 | 0.04 | 0.01 | 0.01 | 12.38 | 8.25 | 2.2 | 0.01 | 0 | 0.01 | 0.01 | 0 | 0.81 | 0.03 | 1305.4 | 1361.8 | 18.2
Fe0.759C0.000472Mn0.000103Si0.000202Cr0.000109Ni0.203Mo0.0124V0.000111Nb0.0000610Co0.0000961Al0.00273Ti0.0225 | 0.01 | 0.01 | 0.01 | 0.01 | 21 | 2.1 | 0.01 | 0 | 0.01 | 0.01 | 0 | 0.13 | 1.9 | 1661.2 | 1888.4 | 6
Fe0.760C0.000454Mn0.000992Si0.0640Cr0.000105Ni0.172Mo0.000114V0.000107Nb0.0000587Co0.0000925Al0.00101Ti0.00125 | 0.01 | 0.1 | 3.3 | 0.01 | 18.5 | 0.02 | 0.01 | 0 | 0.01 | 0.01 | 0 | 0.05 | 0.11 | 1474.4 | 1529.6 | 13.5
Fe0.760C0.000468Mn0.000102Si0.000200Cr0.113Ni0.0986Mo0.0181V0.000110Nb0.0000605Co0.0000953Al0.00749Ti0.00129 | 0.01 | 0.01 | 0.01 | 10.5 | 10.3 | 3.1 | 0.01 | 0 | 0.01 | 0.01 | 0 | 0.36 | 0.11 | 1091.4 | 1140.3 | 22
Fe0.762C0.000930Mn0.00752Si0.00199Cr0.110Ni0.0971Mo0.0115V0.000110Nb0.0000601Co0.0000948Al0.00621Ti0.00257 | 0.02 | 0.74 | 0.1 | 10.2 | 10.2 | 1.98 | 0.01 | 0 | 0.01 | 0.01 | 0 | 0.3 | 0.22 | 1145.8 | 1196.1 | 18
Fe0.763C0.000466Mn0.000509Si0.000398Cr0.114Ni0.101Mo0.0120V0.000110Nb0.0000602Co0.0000949Al0.00746Ti0.000935 | 0.01 | 0.05 | 0.02 | 10.6 | 10.6 | 2.06 | 0.01 | 0 | 0.01 | 0.01 | 0 | 0.36 | 0.08 | 1194 | 1235.4 | 17
Fe0.763C0.00479Mn0.00524Si0.00615Cr0.133Ni0.0196Mo0.000120V0.000113Nb0.0000619Co0.0488W0.0188Al0.000640 | 0.1 | 0.5 | 0.3 | 12 | 2 | 0.02 | 0.01 | 0 | 0.01 | 5 | 6 | 0.03 | 0 | 1235.9 | 1520 | 15.6
Fe0.763Mn0.00102Si0.00814Cr0.109Ni0.0988Mo0.0116V0.000109Nb0.0000600Co0.0000946Al0.00517Ti0.00268 | 0 | 0.1 | 0.41 | 10.2 | 10.4 | 2 | 0.01 | 0 | 0.01 | 0.01 | 0 | 0.25 | 0.23 | 1221.6 | 1282.9 | 17.5
Fe0.764C0.000467Mn0.000511Si0.00200Cr0.0831Ni0.117Mo0.0178V0.000110Nb0.0000604Co0.0000952Al0.0131Ti0.00234 | 0.01 | 0.05 | 0.1 | 7.7 | 12.2 | 3.05 | 0.01 | 0 | 0.01 | 0.01 | 0 | 0.63 | 0.2 | 1506.8 | 1546.8 | 14
Fe0.765C0.000909Mn0.00109Si0.0618Cr0.000105Ni0.170Mo0.000114V0.000107Nb0.0000587Co0.0000926Al0.000607 | 0.02 | 0.11 | 3.18 | 0.01 | 18.3 | 0.02 | 0.01 | 0 | 0.01 | 0.01 | 0 | 0.03 | 0 | 1419.4 | 1481.4 | 14
Fe0.765Mn0.000713Si0.00199Cr0.112Ni0.0992Mo0.0128V0.000110Nb0.0000603Co0.0000950Al0.00519Ti0.00281 | 0 | 0.07 | 0.1 | 10.4 | 10.4 | 2.2 | 0.01 | 0 | 0.01 | 0.01 | 0 | 0.25 | 0.24 | 1224.7 | 1241.2 | 15.5
Fe0.765Mn0.00112Si0.00597Cr0.110Ni0.0990Mo0.0119V0.000110Nb0.0000601Co0.0000948Al0.00414Ti0.00257 | 0 | 0.11 | 0.3 | 10.2 | 10.4 | 2.05 | 0.01 | 0 | 0.01 | 0.01 | 0 | 0.2 | 0.22 | 1173.8 | 1232 | 18
Fe0.766C0.000468Mn0.000819Si0.00100Cr0.102Ni0.103Mo0.0188V0.000110Nb0.0000606Co0.0000955Al0.00563Ti0.00259 | 0.01 | 0.08 | 0.05 | 9.4 | 10.7 | 3.2 | 0.01 | 0 | 0.01 | 0.01 | 0 | 0.27 | 0.22 | 1267.8 | 1285 | 15
Fe0.766C0.00140Mn0.000102Si0.000199Cr0.115Ni0.0900Mo0.0143V0.000110Nb0.0000601Co0.0000948Al0.00952Ti0.00327 | 0.03 | 0.01 | 0.01 | 10.7 | 9.46 | 2.45 | 0.01 | 0 | 0.01 | 0.01 | 0 | 0.46 | 0.28 | 1182 | 1254.5 | 10.1
Fe0.766Mn0.000510Si0.000399Cr0.121Ni0.0945Mo0.0120V0.000110Nb0.0000603Co0.0000950Al0.00270Ti0.00351 | 0 | 0.05 | 0.02 | 11.2 | 9.9 | 2.05 | 0.01 | 0 | 0.01 | 0.01 | 0 | 0.13 | 0.3 | 1172 | 1213.3 | 18
Fe0.766Mn0.00366Si0.00159Cr0.110Ni0.0981Mo0.0118V0.000110Nb0.0000602Co0.0000949Al0.00622Ti0.00269 | 0 | 0.36 | 0.08 | 10.2 | 10.3 | 2.02 | 0.01 | 0 | 0.01 | 0.01 | 0 | 0.3 | 0.23 | 1178.9 | 1234.4 | 18.5
Fe0.766Mn0.00448Si0.00159Cr0.109Ni0.0981Mo0.0117V0.000110Nb0.0000602Co0.0000949Al0.00622Ti0.00257 | 0 | 0.44 | 0.08 | 10.1 | 10.3 | 2 | 0.01 | 0 | 0.01 | 0.01 | 0 | 0.3 | 0.22 | 1163 | 1219.6 | 17.5
Fe0.767C0.000465Mn0.00112Si0.00358Cr0.110Ni0.0981Mo0.0119V0.000110Nb0.0000601Co0.0000948Al0.00559Ti0.00257 | 0.01 | 0.11 | 0.18 | 10.2 | 10.3 | 2.05 | 0.01 | 0 | 0.01 | 0.01 | 0 | 0.27 | 0.22 | 1175.4 | 1224.4 | 19
Fe0.768C0.000466Mn0.000306Si0.000598Cr0.110Ni0.100Mo0.0128V0.000110Nb0.0000603Co0.0000951Al0.00478Ti0.00281 | 0.01 | 0.03 | 0.03 | 10.2 | 10.5 | 2.2 | 0.01 | 0 | 0.01 | 0.01 | 0 | 0.23 | 0.24 | 1340.8 | 1353.2 | 13
Fe0.768C0.000466Mn0.00122Si0.00119Cr0.111Ni0.0972Mo0.0119V0.000110Nb0.0000602Co0.0000949Al0.00642Ti0.00245 | 0.01 | 0.12 | 0.06 | 10.3 | 10.2 | 2.05 | 0.01 | 0 | 0.01 | 0.01 | 0 | 0.31 | 0.21 | 1258.8 | 1289.1 | 15
Fe0.768C0.000468Mn0.000512Si0.00180Cr0.0827Ni0.117Mo0.0179V0.000110Nb0.0000605Co0.0000954Al0.00958Ti0.00235 | 0.01 | 0.05 | 0.09 | 7.65 | 12.2 | 3.05 | 0.01 | 0 | 0.01 | 0.01 | 0 | 0.46 | 0.2 | 1414.5 | 1465.5 | 15
Fe0.768C0.000931Mn0.00244Si0.00199Cr0.110Ni0.0981Mo0.0113V0.000110Nb0.0000602Co0.0000948Al0.00497Ti0.00269 | 0.02 | 0.24 | 0.1 | 10.2 | 10.3 | 1.94 | 0.01 | 0 | 0.01 | 0.01 | 0 | 0.24 | 0.23 | 1167.2 | 1207.8 | 16.5
Fe0.769Mn0.000509Si0.000398Cr0.112Ni0.0953Mo0.0119V0.000110Nb0.0000602Co0.0000949Al0.00725Ti0.00362 | 0 | 0.05 | 0.02 | 10.4 | 10 | 2.05 | 0.01 | 0 | 0.01 | 0.01 | 0 | 0.35 | 0.31 | 1282.2 | 1344.2 | 16
Fe0.770C0.000470Mn0.000103Si0.000201Cr0.000109Ni0.168Mo0.0124V0.0222Nb0.0000607Co0.0000957Al0.00251Ti0.0236 | 0.01 | 0.01 | 0.01 | 0.01 | 17.5 | 2.1 | 2 | 0 | 0.01 | 0.01 | 0 | 0.12 | 2 | 1998.6 | 2088.4 | 10
Fe0.770C0.000930Mn0.00488Si0.00199Cr0.107Ni0.0952Mo0.0112V0.000110Nb0.0000601Co0.0000948Al0.00600Ti0.00245 | 0.02 | 0.48 | 0.1 | 10 | 10 | 1.92 | 0.01 | 0 | 0.01 | 0.01 | 0 | 0.29 | 0.21 | 1188.6 | 1236.4 | 16.5
Fe0.770Mn0.000509Si0.000398Cr0.111Ni0.0972Mo0.0120V0.000110Nb0.0000602Co0.0000949Al0.00726Ti0.00199 | 0 | 0.05 | 0.02 | 10.3 | 10.2 | 2.06 | 0.01 | 0 | 0.01 | 0.01 | 0 | 0.35 | 0.17 | 1243 | 1292.6 | 16
Fe0.771Mn0.00122Si0.00140Cr0.107Ni0.100Mo0.0123V0.000110Nb0.0000603Co0.0000950Al0.00477Ti0.00257 | 0 | 0.12 | 0.07 | 9.9 | 10.5 | 2.1 | 0.01 | 0 | 0.01 | 0.01 | 0 | 0.23 | 0.22 | 1150.6 | 1202.6 | 17
Fe0.772C0.0169Mn0.00226Si0.000201Cr0.0732Ni0.0000961Mo0.0338V0.0106Nb0.0000607Co0.0905Al0.000627 | 0.36 | 0.22 | 0.01 | 6.75 | 0.01 | 5.75 | 0.96 | 0 | 0.01 | 9.46 | 0 | 0.03 | 0 | 1846.5 | 2177.2 | 6
Fe0.773C0.000933Mn0.000612Si0.00259Cr0.112Ni0.0945Mo0.0126V0.000110Nb0.0000603Co0.0000950Al0.00187Ti0.00152 | 0.02 | 0.06 | 0.13 | 10.4 | 9.9 | 2.15 | 0.01 | 0 | 0.01 | 0.01 | 0 | 0.09 | 0.13 | 1005.9 | 1033.5 | 21
Fe0.773C0.00141Mn0.000512Si0.00220Cr0.0812Ni0.116Mo0.0179V0.000110Nb0.0000606Co0.0000955Al0.00522Ti0.00235 | 0.03 | 0.05 | 0.11 | 7.5 | 12.1 | 3.05 | 0.01 | 0 | 0.01 | 0.01 | 0 | 0.25 | 0.2 | 1218.8 | 1260.2 | 18
Fe0.774Mn0.000511Si0.000599Cr0.111Ni0.0985Mo0.0120V0.000110Nb0.0000604Co0.0000952Al0.00187Ti0.00105 | 0 | 0.05 | 0.03 | 10.3 | 10.3 | 2.06 | 0.01 | 0 | 0.01 | 0.01 | 0 | 0.09 | 0.09 | 1032.1 | 1063.1 | 20
Fe0.777C0.000470Mn0.000719Si0.00201Cr0.0836Ni0.115Mo0.0178V0.000111Nb0.0000607Co0.0000958Al0.00167Ti0.000707 | 0.01 | 0.07 | 0.1 | 7.7 | 12 | 3.02 | 0.01 | 0 | 0.01 | 0.01 | 0 | 0.08 | 0.06 | 1010.8 | 1041.1 | 19
Fe0.777C0.00140Mn0.000102Si0.000199Cr0.122Ni0.0824Mo0.000117V0.000110Nb0.0000603Co0.0000950W0.00561Al0.00810Ti0.00316 | 0.03 | 0.01 | 0.01 | 11.3 | 8.64 | 0.02 | 0.01 | 0 | 0.01 | 0.01 | 1.84 | 0.39 | 0.27 | 1194 | 1259 | 10.8
Fe0.778C0.000465Mn0.000813Si0.00238Cr0.0966Ni0.0808Mo0.0189V0.000110Nb0.0000601Co0.0000947Al0.0186Ti0.00268 | 0.01 | 0.08 | 0.12 | 9 | 8.5 | 3.25 | 0.01 | 0 | 0.01 | 0.01 | 0 | 0.9 | 0.23 | 1462.7 | 1533 | 12
Fe0.778C0.000931Mn0.000611Si0.00159Cr0.0796Ni0.0981Mo0.0189V0.000110Nb0.0000602Co0.0000949Al0.0189Ti0.00269 | 0.02 | 0.06 | 0.08 | 7.4 | 10.3 | 3.25 | 0.01 | 0 | 0.01 | 0.01 | 0 | 0.91 | 0.23 | 1555.8 | 1598.5 | 12
Fe0.778Mn0.00122Si0.00159Cr0.112Ni0.0876Mo0.0115V0.000110Nb0.0000602Co0.0000949Al0.00539Ti0.00245 | 0 | 0.12 | 0.08 | 10.4 | 9.2 | 1.97 | 0.01 | 0 | 0.01 | 0.01 | 0 | 0.26 | 0.21 | 1207.8 | 1223.7 | 16
Fe0.779C0.000946Mn0.000103Si0.000202Cr0.000109Ni0.173Mo0.0184V0.0100Nb0.0000611Co0.0000964Al0.00147Ti0.0166 | 0.02 | 0.01 | 0.01 | 0.01 | 17.9 | 3.1 | 0.9 | 0 | 0.01 | 0.01 | 0 | 0.07 | 1.4 | 1730.2 | 1819.5 | 10
Fe0.779C0.00139Mn0.000101Si0.000198Cr0.114Ni0.0973Mo0.000116V0.000109Nb0.0000597Co0.0000941Al0.00432Ti0.00359 | 0.03 | 0.01 | 0.01 | 10.7 | 10.3 | 0.02 | 0.01 | 0 | 0.01 | 0.01 | 0 | 0.21 | 0.31 | 1125 | 1217.5 | 15.4
Fe0.779C0.00141Mn0.000103Si0.000201Cr0.000109Ni0.174Mo0.0130V0.000111Nb0.0000608Co0.0000959Al0.00209Ti0.0295 | 0.03 | 0.01 | 0.01 | 0.01 | 18.1 | 2.2 | 0.01 | 0 | 0.01 | 0.01 | 0 | 0.1 | 2.5 | 2006 | 2130 | 5
Fe0.779C0.00141Mn0.000103Si0.000201Cr0.000109Ni0.174Mo0.0130V0.000111Nb0.0000608Co0.0000959Al0.00230Ti0.0295 | 0.03 | 0.01 | 0.01 | 0.01 | 18.1 | 2.2 | 0.01 | 0 | 0.01 | 0.01 | 0 | 0.11 | 2.5 | 2005.5 | 2129.5 | 5
Fe0.780C0.000457Mn0.000599Si0.0504Cr0.000106Ni0.166Mo0.000114V0.000108Nb0.0000591Co0.0000931Al0.00102Ti0.000802 | 0.01 | 0.06 | 2.58 | 0.01 | 17.8 | 0.02 | 0.01 | 0 | 0.01 | 0.01 | 0 | 0.05 | 0.07 | 1309.1 | 1374.6 | 16
Fe0.780C0.000465Mn0.00122Si0.00159Cr0.105Ni0.0953Mo0.00991V0.000110Nb0.0000602Co0.0000949Al0.00414Ti0.00222 | 0.01 | 0.12 | 0.08 | 9.8 | 10 | 1.7 | 0.01 | 0 | 0.01 | 0.01 | 0 | 0.2 | 0.19 | 1087 | 1130.2 | 15.4
Fe0.780C0.000467Mn0.000510Si0.00200Cr0.0830Ni0.0993Mo0.0179V0.000110Nb0.0000603Co0.0000951Al0.0139Ti0.00234 | 0.01 | 0.05 | 0.1 | 7.7 | 10.4 | 3.07 | 0.01 | 0 | 0.01 | 0.01 | 0 | 0.67 | 0.2 | 1475.8 | 1529.6 | 16
Fe0.781C0.000475Mn0.000104Si0.000203Cr0.000110Ni0.173Mo0.0184V0.0112Nb0.0000613Co0.0000967W0.00102Al0.00106Ti0.0131 | 0.01 | 0.01 | 0.01 | 0.01 | 17.8 | 3.1 | 1 | 0 | 0.01 | 0.01 | 0.33 | 0.05 | 1.1 | 1688.1 | 1750.1 | 12
Fe0.781C0.00141Mn0.000103Si0.000201Cr0.000109Ni0.167Mo0.000118V0.0200Nb0.0152Co0.0000960Al0.00210Ti0.0126 | 0.03 | 0.01 | 0.01 | 0.01 | 17.3 | 0.02 | 1.8 | 0 | 2.5 | 0.01 | 0 | 0.1 | 1.07 | 1730.2 | 1771.4 | 8
Fe0.782C0.0181Mn0.00187Si0.000203Cr0.0816Ni0.0000973Mo0.0576V0.0108Nb0.0000615Co0.0476Al0.000635 | 0.38 | 0.18 | 0.01 | 7.43 | 0.01 | 9.67 | 0.96 | 0 | 0.01 | 4.91 | 0 | 0.03 | 0 | 1577.8 | 1943 | 3
Fe0.783C0.0187Mn0.00184Si0.000200Cr0.104Ni0.0000955Mo0.0341V0.0106Nb0.0000603Co0.0463Al0.000623 | 0.4 | 0.18 | 0.01 | 9.69 | 0.01 | 5.84 | 0.96 | 0 | 0.01 | 4.87 | 0 | 0.03 | 0 | 1798.3 | 2135.9 | 6
Fe0.784C0.000919Mn0.00100Si0.0397Cr0.000106Ni0.173Mo0.000115V0.000108Nb0.0000594Co0.0000936Al0.000614 | 0.02 | 0.1 | 2.02 | 0.01 | 18.4 | 0.02 | 0.01 | 0 | 0.01 | 0.01 | 0 | 0.03 | 0 | 1298.8 | 1343.6 | 15
Fe0.785C0.000467Mn0.000511Si0.00180Cr0.0820Ni0.0985Mo0.0178V0.000110Nb0.0000604Co0.0000952Al0.0108Ti0.00235 | 0.01 | 0.05 | 0.09 | 7.6 | 10.3 | 3.05 | 0.01 | 0 | 0.01 | 0.01 | 0 | 0.52 | 0.2 | 1383.5 | 1424.9 | 15
Fe0.785C0.000931Mn0.000102Si0.000199Cr0.000108Ni0.167Mo0.000117V0.0209Nb0.0000602Co0.0000949Al0.00187Ti0.0241 | 0.02 | 0.01 | 0.01 | 0.01 | 17.5 | 0.02 | 1.9 | 0 | 0.01 | 0.01 | 0 | 0.09 | 2.06 | 1730.2 | 1943.5 | 6
Fe0.786C0.000469Mn0.000512Si0.00120Cr0.0576Ni0.124Mo0.0172V0.000110Nb0.0000606Co0.0000955Al0.0106Ti0.00235 | 0.01 | 0.05 | 0.06 | 5.32 | 12.95 | 2.93 | 0.01 | 0 | 0.01 | 0.01 | 0 | 0.51 | 0.2 | 1404.2 | 1429 | 15
Fe0.786C0.000473Mn0.000310Si0.000202Cr0.000109Ni0.175Mo0.0182V0.000112Nb0.0000612Co0.0000965Al0.00190Ti0.0167 | 0.01 | 0.03 | 0.01 | 0.01 | 18.11 | 3.07 | 0.01 | 0 | 0.01 | 0.01 | 0 | 0.09 | 1.41 | 1641.2 | 1709.9 | 10.7
Fe0.787C0.000474Mn0.000207Si0.000203Cr0.000109Ni0.176Mo0.0181V0.000112Nb0.0000612Co0.0000965Al0.00190Ti0.0150 | 0.01 | 0.02 | 0.01 | 0.01 | 18.2 | 3.06 | 0.01 | 0 | 0.01 | 0.01 | 0 | 0.09 | 1.26 | 1599.4 | 1670.1 | 12.5
Fe0.787C0.0137Mn0.000103Si0.000202Cr0.0111Ni0.101Mo0.0118V0.00111Nb0.0000610Co0.0689W0.00394Al0.000630Ti0.000118 | 0.29 | 0.01 | 0.01 | 1.02 | 10.46 | 2 | 0.1 | 0 | 0.01 | 7.17 | 1.28 | 0.03 | 0.01 | 1683 | 1990 | 14
Fe0.788Mn0.000104Si0.000203Cr0.000109Ni0.176Mo0.0184V0.000112Nb0.0000613Co0.0000966Al0.00105Ti0.0166 | 0 | 0.01 | 0.01 | 0.01 | 18.1 | 3.1 | 0.01 | 0 | 0.01 | 0.01 | 0 | 0.05 | 1.4 | 1716.3 | 1833.4 | 13
Fe0.789C0.00143Mn0.000104Si0.000204Cr0.000110Ni0.181Mo0.000119V0.000112Nb0.0000617Co0.0000972W0.00935Al0.00212Ti0.0168 | 0.03 | 0.01 | 0.01 | 0.01 | 18.5 | 0.02 | 0.01 | 0 | 0.01 | 0.01 | 3 | 0.1 | 1.4 | 1600 | 1650 | 8
Fe0.789Mn0.000719Si0.00161Cr0.0814Ni0.101Mo0.0194V0.000111Nb0.0000607Co0.0000957Al0.00439Ti0.00271 | 0 | 0.07 | 0.08 | 7.5 | 10.5 | 3.3 | 0.01 | 0 | 0.01 | 0.01 | 0 | 0.21 | 0.23 | 1263.6 | 1279.5 | 16
Fe0.792C0.000470Mn0.000411Si0.00201Cr0.0862Ni0.0980Mo0.0181V0.000111Nb0.0000607Co0.0000957Al0.00167Ti0.000589 | 0.01 | 0.04 | 0.1 | 7.95 | 10.2 | 3.08 | 0.01 | 0 | 0.01 | 0.01 | 0 | 0.08 | 0.05 | 1061.7 | 1079 | 18
Fe0.793C0.000468Mn0.000819Si0.00240Cr0.0962Ni0.0800Mo0.0190V0.000110Nb0.0000605Co0.0000954Al0.00521Ti0.00235 | 0.01 | 0.08 | 0.12 | 8.9 | 8.35 | 3.25 | 0.01 | 0 | 0.01 | 0.01 | 0 | 0.25 | 0.2 | 1169.2 | 1181.6 | 18
Fe0.794C0.000470Mn0.000617Si0.00101Cr0.0847Ni0.0981Mo0.0188V0.000111Nb0.0000608Co0.0000958Al0.00126Ti0.00118 | 0.01 | 0.06 | 0.05 | 7.8 | 10.2 | 3.2 | 0.01 | 0 | 0.01 | 0.01 | 0 | 0.06 | 0.1 | 1036.9 | 1054.9 | 19
Fe0.795C0.00141Mn0.000717Si0.000801Cr0.0963Ni0.0810Mo0.0191V0.000110Nb0.0000606Co0.0000955Al0.00313Ti0.00270 | 0.03 | 0.07 | 0.04 | 8.9 | 8.45 | 3.25 | 0.01 | 0 | 0.01 | 0.01 | 0 | 0.15 | 0.23 | 1150.6 | 1168.5 | 17
Fe0.796C0.000469Mn0.000103Si0.000201Cr0.000108Ni0.174Mo0.00587V0.000111Nb0.0000606Co0.0000956Al0.00167Ti0.0212 | 0.01 | 0.01 | 0.01 | 0.01 | 18.1 | 1 | 0.01 | 0 | 0.01 | 0.01 | 0 | 0.08 | 1.8 | 1737.2 | 1840.3 | 9
Fe0.797C0.000939Mn0.00215Si0.00381Cr0.0540Ni0.118Mo0.0175V0.000111Nb0.0000607Co0.0000957Al0.00481Ti0.00165 | 0.02 | 0.21 | 0.19 | 4.98 | 12.26 | 2.97 | 0.01 | 0 | 0.01 | 0.01 | 0 | 0.23 | 0.14 | 1194 | 1223.7 | 15
Fe0.798C0.000469Mn0.000820Si0.00100Cr0.0504Ni0.116Mo0.0184V0.000111Nb0.0000606Co0.0000955Al0.0119Ti0.00235 | 0.01 | 0.08 | 0.05 | 4.65 | 12.11 | 3.13 | 0.01 | 0 | 0.01 | 0.01 | 0 | 0.57 | 0.2 | 1390.4 | 1413.8 | 15
Fe0.799C0.000468Mn0.0256Si0.000401Cr0.000108Ni0.173Mo0.000117V0.000110Nb0.0000605Co0.0000955Al0.00104Ti0.000470 | 0.01 | 2.5 | 0.02 | 0.01 | 18 | 0.02 | 0.01 | 0 | 0.01 | 0.01 | 0 | 0.05 | 0.04 | 1471.1 | 1522.7 | 12
Fe0.799C0.000469Mn0.000513Si0.00241Cr0.0520Ni0.117Mo0.0176V0.000111Nb0.0000606Co0.0000956Al0.00835Ti0.00224 | 0.01 | 0.05 | 0.12 | 4.8 | 12.16 | 2.99 | 0.01 | 0 | 0.01 | 0.01 | 0 | 0.4 | 0.19 | 1272.6 | 1318.1 | 17.5
Fe0.799C0.000470Mn0.000103Si0.000201Cr0.000108Ni0.167Mo0.00847V0.000111Nb0.0000607Co0.0000957Al0.00167Ti0.0224 | 0.01 | 0.01 | 0.01 | 0.01 | 17.4 | 1.44 | 0.01 | 0 | 0.01 | 0.01 | 0 | 0.08 | 1.9 | 1392.4 | 1640.4 | 12
Fe0.799C0.000471Mn0.000103Si0.000201Cr0.000109Ni0.165Mo0.0118V0.000111Nb0.0000609Co0.0000960Al0.00147Ti0.0215 | 0.01 | 0.01 | 0.01 | 0.01 | 17.1 | 2 | 0.01 | 0 | 0.01 | 0.01 | 0 | 0.07 | 1.82 | 1874.6 | 1971.2 | 10
Fe0.799C0.000936Mn0.000102Si0.000200Cr0.000108Ni0.170Mo0.00375V0.000110Nb0.0000605Co0.0000954Al0.00167Ti0.0238 | 0.02 | 0.01 | 0.01 | 0.01 | 17.8 | 0.64 | 0.01 | 0 | 0.01 | 0.01 | 0 | 0.08 | 2.03 | 1730.2 | 1854.2 | 10
Fe0.800C0.000470Mn0.000616Si0.000602Cr0.0506Ni0.117Mo0.0186V0.000111Nb0.0000607Co0.0000957Al0.00982Ti0.00224 | 0.01 | 0.06 | 0.03 | 4.67 | 12.14 | 3.17 | 0.01 | 0 | 0.01 | 0.01 | 0 | 0.47 | 0.19 | 1390.4 | 1413.8 | 15
Fe0.801C0.000469Mn0.00103Si0.00361Cr0.0528Ni0.116Mo0.0175V0.000111Nb0.0000607Co0.0000957Al0.00522Ti0.00177 | 0.01 | 0.1 | 0.18 | 4.87 | 12.08 | 2.97 | 0.01 | 0 | 0.01 | 0.01 | 0 | 0.25 | 0.15 | 1230.6 | 1262.2 | 16
Fe0.801C0.000470Mn0.000205Si0.000603Cr0.0543Ni0.117Mo0.0176V0.000111Nb0.0000607Co0.0000958Al0.00648Ti0.00248 | 0.01 | 0.02 | 0.03 | 5 | 12.16 | 3 | 0.01 | 0 | 0.01 | 0.01 | 0 | 0.31 | 0.21 | 1309.8 | 1345.6 | 15
Fe0.801C0.000934Mn0.000102Si0.000200Cr0.000108Ni0.171Mo0.00175V0.000110Nb0.0000604Co0.0000952Al0.00208Ti0.0229 | 0.02 | 0.01 | 0.01 | 0.01 | 17.9 | 0.3 | 0.01 | 0 | 0.01 | 0.01 | 0 | 0.1 | 1.95 | 1674.6 | 1778.3 | 9
Fe0.801C0.000939Mn0.000821Si0.000803Cr0.0513Ni0.116Mo0.0185V0.000111Nb0.0000607Co0.0000957Al0.00794Ti0.00271 | 0.02 | 0.08 | 0.04 | 4.73 | 12.08 | 3.15 | 0.01 | 0 | 0.01 | 0.01 | 0 | 0.38 | 0.23 | 1243.6 | 1267.1 | 17
Fe0.802C0.000468Mn0.000512Si0.00120Cr0.0526Ni0.111Mo0.0173V0.000110Nb0.0000605Co0.0000954Al0.0121Ti0.00258 | 0.01 | 0.05 | 0.06 | 4.86 | 11.6 | 2.95 | 0.01 | 0 | 0.01 | 0.01 | 0 | 0.58 | 0.22 | 1437.3 | 1459.3 | 16
Fe0.802C0.000470Mn0.000308Si0.00221Cr0.0518Ni0.117Mo0.0178V0.000111Nb0.0000607Co0.0000958Al0.00544Ti0.00236 | 0.01 | 0.03 | 0.11 | 4.77 | 12.21 | 3.03 | 0.01 | 0 | 0.01 | 0.01 | 0 | 0.26 | 0.2 | 1216.8 | 1249.8 | 17
Fe0.802C0.0174Mn0.00185Si0.000201Cr0.0805Ni0.0000962Mo0.0403V0.0106Nb0.0000608Co0.0468Al0.000628 | 0.37 | 0.18 | 0.01 | 7.41 | 0.01 | 6.85 | 0.96 | 0 | 0.01 | 4.88 | 0 | 0.03 | 0 | 1784.5 | 2129 | 5
Fe0.802Mn0.000410Si0.00120Cr0.0543Ni0.114Mo0.0175V0.000111Nb0.0000607Co0.0000957Al0.00815Ti0.00236 | 0 | 0.04 | 0.06 | 5.01 | 11.83 | 2.98 | 0.01 | 0 | 0.01 | 0.01 | 0 | 0.39 | 0.2 | 1324.3 | 1351.8 | 16
Fe0.803C0.000460Mn0.000402Si0.0368Cr0.000106Ni0.157Mo0.000115V0.000108Nb0.0000594Co0.0000937Al0.00102Ti0.000923 | 0.01 | 0.04 | 1.87 | 0.01 | 16.7 | 0.02 | 0.01 | 0 | 0.01 | 0.01 | 0 | 0.05 | 0.08 | 1188.5 | 1223 | 18
Fe0.803C0.000470Mn0.000823Si0.000805Cr0.0511Ni0.117Mo0.0184V0.000111Nb0.0000608Co0.0000959Al0.00544Ti0.00224 | 0.01 | 0.08 | 0.04 | 4.7 | 12.2 | 3.13 | 0.01 | 0 | 0.01 | 0.01 | 0 | 0.26 | 0.19 | 1212.6 | 1244.3 | 18
Fe0.803C0.0168Mn0.00215Si0.000200Cr0.0834Ni0.0000957Mo0.0334V0.0127Nb0.0000605Co0.0470Al0.000625 | 0.36 | 0.21 | 0.01 | 7.72 | 0.01 | 5.71 | 1.15 | 0 | 0.01 | 4.93 | 0 | 0.03 | 0 | 1819 | 2135.9 | 6
Fe0.803C0.0174Mn0.00236Si0.000201Cr0.0779Ni0.0000960Mo0.0335V0.0122Nb0.00473Co0.0477Al0.000627 | 0.37 | 0.23 | 0.01 | 7.19 | 0.01 | 5.71 | 1.1 | 0 | 0.78 | 4.99 | 0 | 0.03 | 0 | 1340.1 | 1998.1 | 10
Fe0.803Mn0.000512Si0.00120Cr0.0520Ni0.110Mo0.0173V0.000110Nb0.0000605Co0.0000954Al0.0137Ti0.00235 | 0 | 0.05 | 0.06 | 4.81 | 11.5 | 2.95 | 0.01 | 0 | 0.01 | 0.01 | 0 | 0.66 | 0.2 | 1451.7 | 1494.4 | 16
Fe0.804C0.0166Mn0.00238Si0.000202Cr0.0782Ni0.0000969Mo0.0343V0.0114Nb0.0000612Co0.0473W0.00476Al0.000632 | 0.35 | 0.23 | 0.01 | 7.15 | 0.01 | 5.78 | 1.02 | 0 | 0.01 | 4.9 | 1.54 | 0.03 | 0 | 1688.1 | 2039.4 | 6
Fe0.805C0.000470Mn0.000719Si0.000804Cr0.0496Ni0.116Mo0.0184V0.000111Nb0.0000608Co0.0000958Al0.00711Ti0.00212 | 0.01 | 0.07 | 0.04 | 4.57 | 12.05 | 3.12 | 0.01 | 0 | 0.01 | 0.01 | 0 | 0.34 | 0.18 | 1254 | 1286.4 | 16
Fe0.806C0.000468Mn0.0176Si0.000401Cr0.000108Ni0.174Mo0.000117V0.000110Nb0.0000606Co0.0000955Al0.00104Ti0.000705 | 0.01 | 1.72 | 0.02 | 0.01 | 18.1 | 0.02 | 0.01 | 0 | 0.01 | 0.01 | 0 | 0.05 | 0.06 | 1136.9 | 1192 | 8
Fe0.806C0.0176Mn0.00181Si0.000209Cr0.0802Ni0.0000999Mo0.00153V0.0124Nb0.0000631Co0.0501W0.0293Al0.000652 | 0.36 | 0.17 | 0.01 | 7.11 | 0.01 | 0.25 | 1.08 | 0 | 0.01 | 5.03 | 9.18 | 0.03 | 0 | 1681.2 | 2032.6 | 2
Fe0.807C0.000470Mn0.000513Si0.00221Cr0.0501Ni0.116Mo0.0164V0.000111Nb0.0000607Co0.0000957Al0.00439Ti0.00236 | 0.01 | 0.05 | 0.11 | 4.62 | 12.08 | 2.79 | 0.01 | 0 | 0.01 | 0.01 | 0 | 0.21 | 0.2 | 1167.2 | 1220.9 | 17.5
Fe0.808C0.0201Mn0.00214Si0.000200Cr0.0770Ni0.0000955Mo0.0328V0.0112Nb0.0000603Co0.0475Al0.000623 | 0.43 | 0.21 | 0.01 | 7.14 | 0.01 | 5.62 | 1.02 | 0 | 0.01 | 4.99 | 0 | 0.03 | 0 | 1736.3 | 2039.4 | 6
Fe0.810C0.000940Mn0.000103Si0.000201Cr0.000109Ni0.151Mo0.0118V0.000111Nb0.0000608Co0.0000958Al0.00209Ti0.0234 | 0.02 | 0.01 | 0.01 | 0.01 | 15.7 | 2 | 0.01 | 0 | 0.01 | 0.01 | 0 | 0.1 | 1.98 | 1723.2 | 1847.2 | 10
Fe0.811C0.0182Mn0.00225Si0.000200Cr0.0755Ni0.0000957Mo0.0337V0.0119Nb0.0000605Co0.0467Al0.000625 | 0.39 | 0.22 | 0.01 | 6.99 | 0.01 | 5.75 | 1.08 | 0 | 0.01 | 4.9 | 0 | 0.03 | 0 | 1688.1 | 1998.1 | 8
Fe0.812C0.000934Mn0.000715Si0.00220Cr0.0507Ni0.0975Mo0.0181V0.000110Nb0.0000604Co0.0000952Al0.0146Ti0.00258 | 0.02 | 0.07 | 0.11 | 4.7 | 10.2 | 3.1 | 0.01 | 0 | 0.01 | 0.01 | 0 | 0.7 | 0.22 | 1420 | 1455.9 | 12
Fe0.813C0.0187Mn0.00143Si0.000200Cr0.0800Ni0.0000957Mo0.0337V0.00617Nb0.0000604Co0.0460Al0.000624 | 0.4 | 0.14 | 0.01 | 7.41 | 0.01 | 5.75 | 0.56 | 0 | 0.01 | 4.83 | 0 | 0.03 | 0 | 1805.2 | 2101.5 | 4
Fe0.814C0.000937Mn0.000717Si0.00200Cr0.0522Ni0.0977Mo0.0188V0.000110Nb0.0000605Co0.0000954Al0.0108Ti0.00282 | 0.02 | 0.07 | 0.1 | 4.83 | 10.2 | 3.2 | 0.01 | 0 | 0.01 | 0.01 | 0 | 0.52 | 0.24 | 1304.3 | 1338.7 | 14
Fe0.814C0.0169Mn0.00236Si0.000201Cr0.0710Ni0.0000960Mo0.0338V0.00951Nb0.00249Co0.0488Al0.000627 | 0.36 | 0.23 | 0.01 | 6.55 | 0.01 | 5.75 | 0.86 | 0 | 0.41 | 5.1 | 0 | 0.03 | 0 | 1653.6 | 1963.7 | 6
Fe0.816C0.000937Mn0.000102Si0.000200Cr0.000108Ni0.147Mo0.00821V0.000110Nb0.0000606Co0.0000955Al0.00250Ti0.0247 | 0.02 | 0.01 | 0.01 | 0.01 | 15.3 | 1.4 | 0.01 | 0 | 0.01 | 0.01 | 0 | 0.12 | 2.1 | 1792.2 | 1916.2 | 4
Fe0.818C0.0178Mn0.00194Si0.000200Cr0.0799Ni0.0000958Mo0.0337V0.000662Nb0.0000605Co0.0466Al0.000625 | 0.38 | 0.19 | 0.01 | 7.39 | 0.01 | 5.75 | 0.06 | 0 | 0.01 | 4.88 | 0 | 0.03 | 0 | 1564 | 1887.9 | 8
Fe0.819C0.00507Mn0.00686Si0.00493Cr0.127Ni0.0225Mo0.0102V0.00359N0.000791Nb0.0000596Co0.0000940Al0.000616 | 0.11 | 0.68 | 0.25 | 11.9 | 2.38 | 1.76 | 0.33 | 0.02 | 0.01 | 0.01 | 0 | 0.03 | 0 | 1021 | 1128.8 | 23.6
Fe0.819C0.0150Mn0.00236Si0.000201Cr0.0716Ni0.0000960Mo0.0338V0.0102Nb0.0000606Co0.0468Al0.000626 | 0.32 | 0.23 | 0.01 | 6.61 | 0.01 | 5.75 | 0.92 | 0 | 0.01 | 4.9 | 0 | 0.03 | 0 | 1681.2 | 1984.3 | 8
Fe0.822C0.000470Mn0.000616Si0.00161Cr0.0512Ni0.0971Mo0.0184V0.000111Nb0.0000607Co0.0000957Al0.00523Ti0.00271 | 0.01 | 0.06 | 0.08 | 4.72 | 10.1 | 3.13 | 0.01 | 0 | 0.01 | 0.01 | 0 | 0.25 | 0.23 | 1172 | 1198.2 | 16
Fe0.823C0.0176Mn0.00183Si0.000198Cr0.0779Ni0.0000949Mo0.0219V0.0105Nb0.0000600Co0.0463Al0.000620 | 0.38 | 0.18 | 0.01 | 7.27 | 0.01 | 3.77 | 0.96 | 0 | 0.01 | 4.9 | 0 | 0.03 | 0 | 1722.5 | 1998.1 | 5
Fe0.823Mn0.000618Si0.00101Cr0.0561Ni0.0984Mo0.0189V0.000111Nb0.0000609Co0.0000961Al0.000629Ti0.00106 | 0 | 0.06 | 0.05 | 5.15 | 10.2 | 3.2 | 0.01 | 0 | 0.01 | 0.01 | 0 | 0.03 | 0.09 | 1019 | 1019 | 19
Fe0.825C0.0174Mn0.00175Si0.000201Cr0.0565Ni0.0000963Mo0.0344V0.0116Nb0.00554Co0.0468Al0.000628 | 0.37 | 0.17 | 0.01 | 5.2 | 0.01 | 5.84 | 1.05 | 0 | 0.91 | 4.88 | 0 | 0.03 | 0 | 1860.3 | 2156.6 | 3
Fe0.858C0.0191Mn0.00194Si0.000199Cr0.0753Ni0.0000954Mo0.0341V0.0101Nb0.0000603Co0.000190Al0.000623 | 0.41 | 0.19 | 0.01 | 6.99 | 0.01 | 5.84 | 0.92 | 0 | 0.01 | 0.02 | 0 | 0.03 | 0 | 1812.1 | 2087.7 | 2
Fe0.860C0.0125Mn0.00274Si0.000198Cr0.00439Ni0.0786Mo0.00284V0.000765Nb0.0000600Co0.0369Al0.000619 | 0.27 | 0.27 | 0.01 | 0.41 | 8.28 | 0.49 | 0.07 | 0 | 0.01 | 3.9 | 0 | 0.03 | 0 | 1139.7 | 1236.3 | 15.4
| x1 | x2 | x3 | x4 | x5 | x6 | x7 | x8 | x9 | x10 | x11 | x12 | x13 | y1 | y2 | y3
| c | mn | si | cr | ni | mo | v | n | nb | co | w | al | ti | yield strength | tensile strength | elongation
[20 empty] | Лінійні моделі | [9 empty] | Нелінійні
max | 0.43 | 3 | 4.75 | 17.5 | 21 | 9.67 | 4.32 | 0.15 | 2.5 | 20.1 | 9.18 | 1.8 | 2.5 | 2510.3 | 2570 | 35 |  |  |  | Models | [7 empty] | c y1, y2
[14 empty] | y1 | y2 | y3 |  | y1 |  | y2 |  | y3 |  | y3mod с довизн |  | y3 mod bias |  | y3 |  | y3 с квадратами
Fe0.620C0.000953Mn0.000521Si0.00102Cr0.000110Ni0.192Mo0.0176V0.000112Nb0.0000616Co0.146Al0.00318Ti0.0185 | 0.04651163 | 0.01666667 | 0.01052632 | 0.0005714286 | 0.9380952 | 0.3050672 | 0.002314815 | 0 | 0.004 | 0.7462687 | 0 | 0.08333333 | 0.62 | 0.9606422 | 0.9624514 | 0.2 |  | 0.698625 | 0.06865297 | 0.8419909 | 0.01451072 | 0.4437205 | 0.05939966 | 0.442997 | 0.05904756 | 0.3416373 | 0.02006112 | 0.4494988 | 0.06224966 | 0.6180161 | 0.1747375
Fe0.623C0.00854Mn0.000104Si0.000203Cr0.147Ni0.0000971Mo0.0179V0.00515N0.00163Nb0.0000614Co0.188W0.00729Al0.000845 | 0.4186047 | 0.003333333 | 0.002105263 | 0.768 | 0.0004761905 | 0.311272 | 0.1064815 | 0.2666667 | 0.004 | 0.9681592 | 0.2559913 | 0.02222222 | 0 | 0.4473967 | 0.7506615 | 0.2285714 |  | 0.5593576 | 0.01253524 | 0.8056798 | 0.00302702 | 0.3538272 | 0.01568902 | 0.3557145 | 0.01616537 | 0.4235325 | 0.03800983 | 0.4036487 | 0.03065206 | 0.57635 | 0.12095
Fe0.625Mn0.000102Si0.000200Cr0.0936Ni0.129Mo0.00480V0.000110Nb0.0000604Co0.132Al0.00812Ti0.00669 | 0 | 0.003333333 | 0.002105263 | 0.4954286 | 0.6404762 | 0.08479835 | 0.002314815 | 0 | 0.004 | 0.6915423 | 0 | 0.2166667 | 0.228 | 0.6916703 | 0.7283268 | 0.3087142 | 3 | 0.5596042 | 0.01744145 | 0.6785849 | 0.002474261 | 0.4633691 | 0.02391813 | 0.4659009 | 0.02470766 | 0.3944454 | 0.007349832 | 0.4689694 | 0.02568171 | 0.5827933 | 0.07511936
Fe0.634C0.000478Mn0.000523Si0.00102Cr0.000111Ni0.173Mo0.0237V0.000113Nb0.0000619Co0.146Al0.00277Ti0.0176 | 0.02325581 | 0.01666667 | 0.01052632 | 0.0005714286 | 0.8428571 | 0.4084798 | 0.002314815 | 0 | 0.004 | 0.7462687 | 0 | 0.07222222 | 0.588 | 0.9908377 | 0.9785603 | 0.2571429 |  | 0.6794522 | 0.09696095 | 0.8191753 | 0.0254036 | 0.4380165 | 0.03271528 | 0.4365873 | 0.03220032 | 0.3416373 | 0.007139309 | 0.4438322 | 0.03485292 | 0.6075244 | 0.1227672
Fe0.636C0.000474Mn0.000518Si0.00101Cr0.000109Ni0.188Mo0.00860V0.000112Nb0.0000612Co0.144Al0.00274Ti0.0184 | 0.02325581 | 0.01666667 | 0.01052632 | 0.0005714286 | 0.9238095 | 0.1499483 | 0.002314815 | 0 | 0.004 | 0.7412935 | 0 | 0.07222222 | 0.62 | 0.8961479 | 0.9007782 | 0.2428571 |  | 0.6914138 | 0.04191605 | 0.8312791 | 0.004830128 | 0.4581715 | 0.04636027 | 0.4576062 | 0.04611715 | 0.3416373 | 0.009757517 | 0.4767277 | 0.05469544 | 0.6062197 | 0.1320324
Fe0.636C0.00881Mn0.000203Si0.00972Cr0.135Ni0.00892Mo0.0114V0.000109Nb0.0000600Co0.190Al0.000620 | 0.4418605 | 0.006666667 | 0.1031579 | 0.7177143 | 0.0447619 | 0.2026887 | 0.002314815 | 0 | 0.004 | 1 | 0 | 0.01666667 | 0 | 0.5291399 | 0.6924125 | 0.5628571 |  | 0.5534321 | 0.0005901085 | 0.7601324 | 0.004585997 | 0.4222987 | 0.01975667 | 0.423307 | 0.01947425 | 0.4181663 | 0.02093543 | 0.3038517 | 0.06708384 | 0.7284006 | 0.02740465
Fe0.644Mn0.000521Si0.00102Cr0.000110Ni0.177Mo0.0215V0.000112Nb0.0000617Co0.126Al0.00234Ti0.0269 | 0 | 0.01666667 | 0.01052632 | 0.0005714286 | 0.8619048 | 0.3722854 | 0.002314815 | 0 | 0.004 | 0.6467662 | 0 | 0.06111111 | 0.9 | 0.9963351 | 1 | 0.1057143 |  | 0.7888662 | 0.04304336 | 0.9177597 | 0.006763471 | 0.4385342 | 0.1107691 | 0.4364743 | 0.1094022 | 0.3416373 | 0.05565966 | 0.467914 | 0.1311886 | 0.570056 | 0.2156132
Fe0.646C0.00479Mn0.00597Si0.00492Cr0.135Ni0.0000980Mo0.0534V0.000113N0.000821Nb0.0000619Co0.148Al0.000640 | 0.2325581 | 0.19 | 0.05052632 | 0.6965714 | 0.0004761905 | 0.9203723 | 0.002314815 | 0.1333333 | 0.004 | 0.7562189 | 0 | 0.01666667 | 0 | 0.4895431 | 0.698677 | 0.05714286 |  | 0.5026291 | 0.0001712438 | 0.6679592 | 0.0009435845 | 0.3602178 | 0.09185444 | 0.3573164 | 0.09010416 | 0.4159101 | 0.1287139 | 0.2892031 | 0.05385196 | 0.5992542 | 0.2938848
Fe0.648C0.000453Mn0.0000991Si0.0386Cr0.183Ni0.0195Mo0.000113V0.000107Nb0.0000586Co0.109Al0.000605Ti0.000569 | 0.02325581 | 0.003333333 | 0.4189474 | 1 | 0.1 | 0.002068252 | 0.002314815 | 0 | 0.004 | 0.5870647 | 0 | 0.01666667 | 0.02 | 0.4336533 | 0.5522568 | 0.2857143 |  | 0.4593021 | 0.0006578573 | 0.5480558 | 1.764835e-05 | 0.4624104 | 0.03122153 | 0.460503 | 0.0305511 | 0.4482901367 | 0.02643091 | 0.3382913 | 0.002764338 | 0.566772 | 0.07899341
Fe0.648C0.00751Mn0.000103Si0.000201Cr0.158Ni0.0000961Mo0.0288V0.00531N0.00201Nb0.0000607Co0.149Al0.000836 | 0.372093 | 0.003333333 | 0.002105263 | 0.832 | 0.0004761905 | 0.5067218 | 0.1111111 | 0.3333333 | 0.004 | 0.7761194 | 0 | 0.02222222 | 0 | 0.5983349 | 0.7814786 | 0.3285714 |  | 0.5485475 | 0.002478781 | 0.7664103 | 0.0002270534 | 0.3248655 | 1.37338e-05 | 0.3253579 | 1.032648e-05 | 0.4303622 | 0.01036136 | 0.4145936 | 0.007399815 | 0.5010014 | 0.02973209
Fe0.650C0.000477Mn0.000522Si0.00102Cr0.000110Ni0.176Mo0.0215V0.000113Nb0.0000617Co0.126Al0.00170Ti0.0225 | 0.02325581 | 0.01666667 | 0.01052632 | 0.0005714286 | 0.8571429 | 0.3722854 | 0.002314815 | 0 | 0.004 | 0.6467662 | 0 | 0.04444444 | 0.752 | 0.9606422 | 0.9633463 | 0.22 |  | 0.736839 | 0.05008786 | 0.8624921 | 0.01017157 | 0.4360803 | 0.0466907 | 0.4337605 | 0.04569356 | 0.3416373 | 0.01479563 | 0.4568334 | 0.05609005 | 0.5814318 | 0.1306329
Fe0.652Mn0.000522Si0.00102Cr0.000110Ni0.177Mo0.0209V0.000113Nb0.0000617Co0.126Al0.00212Ti0.0194 | 0 | 0.01666667 | 0.01052632 | 0.0005714286 | 0.8619048 | 0.3619442 | 0.002314815 | 0 | 0.004 | 0.6467662 | 0 | 0.05555556 | 0.648 | 0.9286141 | 0.9329572 | 0.2657143 |  | 0.6938856 | 0.05509746 | 0.8140817 | 0.01413139 | 0.43935 | 0.03014936 | 0.437203 | 0.02940839 | 0.3416373 | 0.005764302 | 0.4685858 | 0.04115685 | 0.570056 | 0.09262388
Fe0.655C0.00752Mn0.000103Si0.000201Cr0.147Ni0.0000961Mo0.0276V0.00443N0.00161Nb0.0000607Co0.155Al0.000836 | 0.372093 | 0.003333333 | 0.002105263 | 0.7748571 | 0.0004761905 | 0.4860393 | 0.09259259 | 0.2666667 | 0.004 | 0.8059701 | 0 | 0.02222222 | 0 | 0.5077879 | 0.758716 | 0.3428571 |  | 0.5466298 | 0.001508692 | 0.7580466 | 4.480859e-07 | 0.341032 | 3.331141e-06 | 0.3414017 | 2.11827e-06 | 0.4242643 | 0.006627122 | 0.3946695 | 0.002684518 | 0.5437105 | 0.04034209
Fe0.655Mn0.000522Si0.00102Cr0.000110Ni0.176Mo0.0215V0.00563Nb0.0000617Co0.117Al0.000425Ti0.0228 | 0 | 0.01666667 | 0.01052632 | 0.0005714286 | 0.8571429 | 0.3722854 | 0.1157407 | 0 | 0.004 | 0.5970149 | 0 | 0.01111111 | 0.76 | 0.9569773 | 0.9606615 | 0.2371429 |  | 0.7412311 | 0.04654642 | 0.8520686 | 0.0117924 | 0.4043395 | 0.02795471 | 0.4013819 | 0.02697447 | 0.3416373 | 0.01091909 | 0.47027 | 0.05434828 | 0.5273133 | 0.08419886
Fe0.656C0.00758Mn0.000104Si0.000203Cr0.156Ni0.0000970Mo0.0424V0.00458N0.00122Nb0.0000613Co0.131Al0.000844 | 0.372093 | 0.003333333 | 0.002105263 | 0.8137143 | 0.0004761905 | 0.7394002 | 0.09490741 | 0.2 | 0.004 | 0.6766169 | 0 | 0.02222222 | 0 | 0.5818826 | 0.855214 | 0.1142857 |  | 0.5468695 | 0.001225919 | 0.7212317 | 0.01795127 | 0.3220733 | 0.04317569 | 0.3208141 | 0.04265397 | 0.4284109 | 0.09867462 | 0.3497089 | 0.05542408 | 0.5394759 | 0.1807867
Fe0.656C0.00930Mn0.000102Si0.000199Cr0.152Ni0.00875Mo0.0116V0.000110Nb0.000481Co0.161Al0.000621 | 0.4651163 | 0.003333333 | 0.002105263 | 0.8074286 | 0.04380952 | 0.2057911 | 0.002314815 | 0 | 0.032 | 0.8457711 | 0 | 0.01666667 | 0 | 0.4953193 | 0.697393 | 0.5942857 |  | 0.5570128 | 0.003806086 | 0.7388116 | 0.001715501 | 0.4121734 | 0.03316491 | 0.4126548 | 0.03298978 | 0.4277401 | 0.02773744 | 0.3343373 | 0.06757317 | 0.6828952 | 0.007851635
Fe0.657C0.000954Mn0.000522Si0.00102Cr0.000110Ni0.166Mo0.0243V0.00776Nb0.0000617Co0.120Al0.00340Ti0.0189 | 0.04651163 | 0.01666667 | 0.01052632 | 0.0005714286 | 0.8095238 | 0.4208893 | 0.1597222 | 0 | 0.004 | 0.6119403 | 0 | 0.08888889 | 0.632 | 0.9487312 | 0.9481712 | 0.2771429 |  | 0.7201943 | 0.05222911 | 0.8352408 | 0.01275327 | 0.383986 | 0.01141546 | 0.3830083 | 0.01120749 | 0.3416373 | 0.004159532 | 0.4534335 | 0.03107841 | 0.5426052 | 0.07047025
Fe0.659C0.00747Mn0.000102Si0.0134Cr0.156Ni0.0000955Mo0.0297V0.00451N0.000800Nb0.0000603Co0.128Al0.000831 | 0.372093 | 0.003333333 | 0.1410526 | 0.8285714 | 0.0004761905 | 0.5263702 | 0.09490741 | 0.1333333 | 0.004 | 0.6671642 | 0 | 0.02222222 | 0 | 0.5626818 | 0.8284047 | 0.1142857 |  | 0.5468695 | 0.0002500269 | 0.7069367 | 0.01475446 | 0.3463291 | 0.05384411 | 0.345512 | 0.05346562 | 0.4299963 | 0.0996732 | 0.3275425 | 0.04547845 | 0.567265 | 0.2051903
Fe0.660C0.000484Mn0.000106Si0.000207Cr0.000112Ni0.148Mo0.0364V0.000114Nb0.0000625Co0.146Al0.000646Ti0.00752 | 0.02325581 | 0.003333333 | 0.002105263 | 0.0005714286 | 0.7142857 | 0.622544 | 0.002314815 | 0 | 0.004 | 0.7363184 | 0 | 0.01666667 | 0.248 | 0.6386886 | 0.6815564 | 0.2942857 |  | 0.5445282 | 0.008866183 | 0.669278 | 0.0001507588 | 0.4206507 | 0.01596811 | 0.4172252 | 0.01511411 | 0.3416373 | 0.002242172 | 0.4139239 | 0.0143133 | 0.6059108 | 0.09711019
Fe0.661C0.000454Mn0.0000993Si0.0375Cr0.164Ni0.0381Mo0.000114V0.000107Nb0.0000587Co0.0972Al0.000606Ti0.000684 | 0.02325581 | 0.003333333 | 0.4063158 | 0.8914286 | 0.1952381 | 0.002068252 | 0.002314815 | 0 | 0.004 | 0.5223881 | 0 | 0.01666667 | 0.024 | 0.472095 | 0.5656809 | 0.5142857 |  | 0.4607973 | 0.000127638 | 0.5374369 | 0.0007977277 | 0.459296 | 0.00302387 | 0.4571271 | 0.003267107 | 0.4367041 | 0.006018912 | 0.3587319 | 0.02419699 | 0.5498118 | 0.001262102
Fe0.661C0.000475Mn0.000520Si0.00102Cr0.000110Ni0.170Mo0.0247V0.000112Nb0.0000615Co0.111Al0.0131Ti0.0177 | 0.02325581 | 0.01666667 | 0.01052632 | 0.0005714286 | 0.8333333 | 0.4291624 | 0.002314815 | 0 | 0.004 | 0.5721393 | 0 | 0.3444444 | 0.592 | 1 | 1 | 0.22 |  | 0.7193264 | 0.07877768 | 0.8338742 | 0.02759779 | 0.4279999 | 0.04326397 | 0.4317946 | 0.04485694 | 0.3416373 | 0.01479563 | 0.4919357 | 0.07394902 | 0.5618624 | 0.1168699
Fe0.662C0.000477Mn0.000521Si0.00102Cr0.000110Ni0.168Mo0.0236V0.000112Nb0.0000616Co0.119Al0.00488Ti0.0213 | 0.02325581 | 0.01666667 | 0.01052632 | 0.0005714286 | 0.8190476 | 0.4084798 | 0.002314815 | 0 | 0.004 | 0.6069652 | 0 | 0.1277778 | 0.712 | 0.9450663 | 0.9499222 | 0.2485714 |  | 0.7336357 | 0.04470291 | 0.8527426 | 0.00944388 | 0.4313085 | 0.03339284 | 0.4305403 | 0.03311268 | 0.3416373 | 0.008661254 | 0.4662543 | 0.04738585 | 0.5709948 | 0.1039568
Fe0.663C0.00329Mn0.000103Si0.000201Cr0.169Ni0.0000963Mo0.0294V0.00455N0.00121Nb0.0000608Co0.129Al0.000629 | 0.1627907 | 0.003333333 | 0.002105263 | 0.888 | 0.0004761905 | 0.516029 | 0.09490741 | 0.2 | 0.004 | 0.6671642 | 0 | 0.01666667 | 0 | 0.5228857 | 0.7828405 | 0.3285714 |  | 0.4952833 | 0.0007618945 | 0.6474912 | 0.01831942 | 0.361324 | 0.001072734 | 0.3597018 | 0.000969103 | 0.4363382 | 0.01161367 | 0.3828042 | 0.002941193 | 0.5221349 | 0.03746682
Fe0.664C0.00751Mn0.00575Si0.000201Cr0.157Ni0.0000961Mo0.0301V0.00454N0.00121Nb0.0000607Co0.128Al0.00105 | 0.372093 | 0.1866667 | 0.002105263 | 0.8262857 | 0.0004761905 | 0.5294726 | 0.09490741 | 0.2 | 0.004 | 0.6671642 | 0 | 0.02777778 | 0 | 0.5379437 | 0.7935409 | 0.3428571 |  | 0.5476528 | 9.426634e-05 | 0.7203811 | 0.005352355 | 0.3381785 | 2.188962e-05 | 0.3377213 | 2.637726e-05 | 0.4297524 | 0.007550789 | 0.3702163 | 0.0007485235 | 0.5233064 | 0.03256194
Fe0.664C0.00754Mn0.000103Si0.000604Cr0.152Ni0.0105Mo0.0292V0.000111Nb0.00164Co0.134Al0.000629 | 0.372093 | 0.003333333 | 0.006315789 | 0.7994286 | 0.05190476 | 0.5118925 | 0.002314815 | 0 | 0.108 | 0.6935323 | 0 | 0.01666667 | 0 | 0.4658407 | 0.6238911 | 0.6228571 |  | 0.5288311 | 0.003967787 | 0.6784175 | 0.002973133 | 0.3905109 | 0.05398479 | 0.3889008 | 0.05473555 | 0.4268864 | 0.03840454 | 0.3003462 | 0.1040133 | 0.6596518 | 0.00135385
Fe0.664C0.00926Mn0.000101Si0.0101Cr0.134Ni0.00900Mo0.0114V0.000109Nb0.000479Co0.161Al0.000618 | 0.4651163 | 0.003333333 | 0.1073684 | 0.7148571 | 0.0452381 | 0.2037229 | 0.002314815 | 0 | 0.032 | 0.8487562 | 0 | 0.01666667 | 0 | 0.5266701 | 0.6889883 | 0.5085714 |  | 0.5570128 | 0.0009206765 | 0.739377 | 0.002539016 | 0.4124803 | 0.009233511 | 0.4129809 | 0.009137558 | 0.4178615 | 0.0082283 | 0.3253006 | 0.03358818 | 0.6836779 | 0.03066229
Fe0.665C0.000468Mn0.000102Si0.000200Cr0.121Ni0.0768Mo0.0293V0.000110Nb0.0000606Co0.0823Al0.0254Ti0.000118 | 0.02325581 | 0.003333333 | 0.002105263 | 0.6365714 | 0.3814286 | 0.516029 | 0.002314815 | 0 | 0.004 | 0.4288557 | 0 | 0.6777778 | 0.004 | 0.7451699 | 0.7667704 | 0.3285714 |  | 0.5465274 | 0.03945886 | 0.6233993 | 0.02055527 | 0.4142477 | 0.00734042 | 0.4245112 | 0.009204431 | 0.4095073 | 0.006550613 | 0.4739902 | 0.02114662 | 0.5252848 | 0.03869614
Fe0.666C0.000482Mn0.000105Si0.000206Cr0.000111Ni0.149Mo0.0308V0.000114Nb0.0000623Co0.150Al0.000644Ti0.00242 | 0.02325581 | 0.003333333 | 0.002105263 | 0.0005714286 | 0.7190476 | 0.5274043 | 0.002314815 | 0 | 0.004 | 0.761194 | 0 | 0.01666667 | 0.08 | 0.6294068 | 0.6519844 | 0.3885714 |  | 0.48173 | 0.02180845 | 0.6054973 | 0.002161052 | 0.4293538 | 0.001663198 | 0.4263541 | 0.00142753 | 0.3416373 | 0.002202813 | 0.4229211 | 0.001179899 | 0.6124339 | 0.05011442
Fe0.666C0.00702Mn0.000102Si0.000200Cr0.157Ni0.0000958Mo0.0296V0.00508N0.00602Nb0.0000605Co0.129Al0.00104 | 0.3488372 | 0.003333333 | 0.002105263 | 0.8274286 | 0.0004761905 | 0.5232678 | 0.1064815 | 1 | 0.004 | 0.6711443 | 0 | 0.02777778 | 0 | 0.4638489 | 0.7908949 | 0.1142857 |  | 0.5432065 | 0.006297629 | 0.8642453 | 0.00538028 | 0.2431989 | 0.01661862 | 0.2456885 | 0.01726669 | 0.4298744 | 0.09959621 | 0.6695237 | 0.3082892 | 0.1738231 | 0.003544701
Fe0.666C0.00751Mn0.000103Si0.000201Cr0.155Ni0.0000960Mo0.0299V0.00963N0.00161Nb0.0000607Co0.129Al0.00104 | 0.372093 | 0.003333333 | 0.002105263 | 0.8194286 | 0.0004761905 | 0.5263702 | 0.2013889 | 0.2666667 | 0.004 | 0.6691542 | 0 | 0.02777778 | 0 | 0.6175756 | 0.8257198 | 0.3428571 |  | 0.5586795 | 0.003468744 | 0.7419617 | 0.007015432 | 0.3007611 | 0.001772073 | 0.3009509 | 0.001756132 | 0.4290207 | 0.007424153 | 0.4015318 | 0.003442719 | 0.482184 | 0.01941196
Fe0.667C0.000477Mn0.000522Si0.00102Cr0.000110Ni0.171Mo0.0233V0.000113Nb0.0000617Co0.115Al0.00361Ti0.0184 | 0.02325581 | 0.01666667 | 0.01052632 | 0.0005714286 | 0.8333333 | 0.4033092 | 0.002314815 | 0 | 0.004 | 0.5870647 | 0 | 0.09444444 | 0.616 | 0.9487312 | 0.9481712 | 0.2657143 |  | 0.6930516 | 0.06537209 | 0.8041965 | 0.02072872 | 0.4307581 | 0.02723946 | 0.4291926 | 0.02672517 | 0.3416373 | 0.005764302 | 0.4654918 | 0.03991104 | 0.5657763 | 0.09003719
Fe0.667C0.00984Mn0.000102Si0.000200Cr0.158Ni0.0000959Mo0.0295V0.00453N0.000804Nb0.0000606Co0.129Al0.00104 | 0.4883721 | 0.003333333 | 0.002105263 | 0.8342857 | 0.0004761905 | 0.5191313 | 0.09490741 | 0.1333333 | 0.004 | 0.6706468 | 0 | 0.02777778 | 0 | 0.5599331 | 0.8257198 | 0.3428571 |  | 0.5758766 | 0.0002541974 | 0.7479863 | 0.006042506 | 0.3347984 | 6.494407e-05 | 0.3346793 | 6.687715e-05 | 0.4306061 | 0.007699885 | 0.3703783 | 0.0007574166 | 0.5454936 | 0.04106154
Fe0.667C0.00984Mn0.000102Si0.000200Cr0.158Ni0.0000959Mo0.0295V0.00508N0.000804Nb0.0000606Co0.128Al0.00104 | 0.4883721 | 0.003333333 | 0.002105263 | 0.8331429 | 0.0004761905 | 0.5191313 | 0.1064815 | 0.1333333 | 0.004 | 0.6691542 | 0 | 0.02777778 | 0 | 0.6093296 | 0.8203502 | 0.3428571 |  | 0.5770752 | 0.001040343 | 0.7486492 | 0.005141039 | 0.3314817 | 0.000129401 | 0.3313979 | 0.0001313132 | 0.4304842 | 0.007678496 | 0.3707691 | 0.0007790752 | 0.5422148 | 0.03974349
Fe0.668C0.000469Mn0.000102Si0.000200Cr0.119Ni0.0764Mo0.0293V0.000110Nb0.0000606Co0.0817Al0.0252Ti0.000118 | 0.02325581 | 0.003333333 | 0.002105263 | 0.6262857 | 0.3795238 | 0.5170631 | 0.002314815 | 0 | 0.004 | 0.4253731 | 0 | 0.6722222 | 0.004 | 0.7273234 | 0.7600389 | 0.3142857 |  | 0.5457441 | 0.03297105 | 0.6218 | 0.01911001 | 0.4139984 | 0.00994262 | 0.4241218 | 0.01206397 | 0.4084097 | 0.008859316 | 0.4746629 | 0.02572085 | 0.5243715 | 0.04413605
Fe0.668C0.00972Mn0.00435Si0.00990Cr0.134Ni0.0112Mo0.0119V0.000109Nb0.0000598Co0.150Al0.000618 | 0.4883721 | 0.1433333 | 0.1052632 | 0.716 | 0.05619048 | 0.21303 | 0.002314815 | 0 | 0.004 | 0.7935323 | 0 | 0.01666667 | 0 | 0.5386607 | 0.7157198 | 0.5428571 |  | 0.5647216 | 0.000679172 | 0.7368076 | 0.0004446951 | 0.4066329 | 0.01855704 | 0.4069858 | 0.01846103 | 0.4179834 | 0.01559345 | 0.3312691 | 0.04476949 | 0.6523268 | 0.01198361
Fe0.668Mn0.000102Si0.000200Cr0.119Ni0.0767Mo0.0292V0.000111Nb0.0000606Co0.0813Al0.0248Ti0.000235 | 0 | 0.003333333 | 0.002105263 | 0.6268571 | 0.3804762 | 0.5149948 | 0.002314815 | 0 | 0.004 | 0.4233831 | 0 | 0.6611111 | 0.008 | 0.7321436 | 0.758677 | 0.3571429 |  | 0.540028 | 0.03690837 | 0.6132843 | 0.02113906 | 0.4165196 | 0.0035256 | 0.4262899 | 0.004781314 | 0.4084706 | 0.002634541 | 0.4830729 | 0.01585837 | 0.5124739 | 0.02412773
Fe0.669C0.00331Mn0.00590Si0.00648Cr0.129Ni0.0000969Mo0.0375V0.000112N0.00203Nb0.0000612Co0.147Al0.000632 | 0.1627907 | 0.19 | 0.06736842 | 0.672 | 0.0004761905 | 0.6535677 | 0.002314815 | 0.3333333 | 0.004 | 0.7562189 | 0 | 0.01666667 | 0 | 0.4514998 | 0.7514397 | 0.3828571 |  | 0.4856948 | 0.001169294 | 0.6818028 | 0.004849291 | 0.3649092 | 0.0003221282 | 0.3633419 | 0.000380844 | 0.413288 | 0.0009260372 | 0.4061292 | 0.0005415896 | 0.49554 | 0.01269743
Fe0.669C0.00929Mn0.000102Si0.000596Cr0.151Ni0.0000950Mo0.0115V0.000110Nb0.000480Co0.157Al0.000620 | 0.4651163 | 0.003333333 | 0.006315789 | 0.8051429 | 0.0004761905 | 0.204757 | 0.002314815 | 0 | 0.032 | 0.8268657 | 0 | 0.01666667 | 0 | 0.5410509 | 0.7164981 | 0.3942857 |  | 0.5570128 | 0.0002547822 | 0.7352309 | 0.0003509202 | 0.4113446 | 0.0002910047 | 0.4117531 | 0.0003051102 | 0.4274962 | 0.001102935 | 0.3361689 | 0.003377564 | 0.6779376 | 0.08045838
Fe0.669C0.00957Mn0.0000996Si0.0388Cr0.132Ni0.00876Mo0.0113V0.000107Nb0.000471Co0.129Al0.000608 | 0.4883721 | 0.003333333 | 0.4189474 | 0.7188571 | 0.0447619 | 0.204757 | 0.002314815 | 0 | 0.032 | 0.6905473 | 0 | 0.01666667 | 0 | 0.5394574 | 0.6886381 | 0.5457143 |  | 0.5626575 | 0.0005382452 | 0.7173023 | 0.0008216353 | 0.4023264 | 0.02056009 | 0.4022912 | 0.02057019 | 0.4182883 | 0.01623738 | 0.2947072 | 0.06300457 | 0.6358858 | 0.008130895
Fe0.670C0.00439Mn0.00704Si0.00563Cr0.138Ni0.0000999Mo0.000122V0.000115N0.00126Nb0.0000631Co0.147W0.0255Al0.000652 | 0.2093023 | 0.22 | 0.05684211 | 0.7017143 | 0.0004761905 | 0.002068252 | 0.002314815 | 0.2 | 0.004 | 0.7363184 | 0.8714597 | 0.01666667 | 0 | 0.4306657 | 0.6531518 | 0.1657143 |  | 0.4969843 | 0.004398165 | 0.6688046 | 0.0002450122 | 0.426249 | 0.06787835 | 0.4265476 | 0.06803404 | 0.4164589 | 0.06287287 | 0.4309935 | 0.07037304 | 0.5581081 | 0.1539729
Fe0.670C0.00564Mn0.000103Si0.000201Cr0.158Ni0.0000963Mo0.0300V0.00477N0.00121Nb0.0000608Co0.129Al0.000628 | 0.2790698 | 0.003333333 | 0.002105263 | 0.8297143 | 0.0004761905 | 0.5263702 | 0.09953704 | 0.2 | 0.004 | 0.6706468 | 0 | 0.01666667 | 0 | 0.6038322 | 0.8177043 | 0.1714286 |  | 0.5239866 | 0.006375324 | 0.6879792 | 0.01682859 | 0.3471086 | 0.03086347 | 0.3460184 | 0.0304816 | 0.4301183 | 0.06692037 | 0.3730633 | 0.04065655 | 0.5389856 | 0.1350982
Fe0.670C0.00798Mn0.000103Si0.000201Cr0.155Ni0.0000961Mo0.0299V0.00454N0.00121Nb0.0000607Co0.131Al0.000627 | 0.3953488 | 0.003333333 | 0.002105263 | 0.8148571 | 0.0004761905 | 0.5263702 | 0.09490741 | 0.2 | 0.004 | 0.678607 | 0 | 0.01666667 | 0 | 0.5983349 | 0.8150195 | 0.3142857 |  | 0.551731 | 0.002171915 | 0.7285588 | 0.007475437 | 0.3365204 | 0.0004943798 | 0.3359825 | 0.0004707504 | 0.4285328 | 0.0130524 | 0.3776158 | 0.004010696 | 0.5372289 | 0.04970366
Fe0.671C0.000470Mn0.000514Si0.00100Cr0.000109Ni0.141Mo0.00882V0.000111Nb0.0000607Co0.147Al0.0159Ti0.0137 | 0.02325581 | 0.01666667 | 0.01052632 | 0.0005714286 | 0.7 | 0.1551189 | 0.002314815 | 0 | 0.004 | 0.761194 | 0 | 0.4222222 | 0.464 | 0.8593794 | 0.871323 | 0.2428571 |  | 0.6824456 | 0.03130557 | 0.8306532 | 0.001654031 | 0.4587219 | 0.04659759 | 0.4659317 | 0.04976228 | 0.3416373 | 0.009757517 | 0.5128789 | 0.07291176 | 0.6114382 | 0.135852
Fe0.671C0.00189Mn0.00569Si0.00547Cr0.134Ni0.0000969Mo0.0347V0.000112N0.00122Nb0.0000612Co0.145Al0.000632 | 0.09302326 | 0.1833333 | 0.05684211 | 0.7022857 | 0.0004761905 | 0.6049638 | 0.002314815 | 0.2 | 0.004 | 0.7462687 | 0 | 0.01666667 | 0 | 0.5128471 | 0.7358366 | 0.3142857 |  | 0.4687604 | 0.001943632 | 0.631239 | 0.01094065 | 0.3914375 | 0.005952406 | 0.3891783 | 0.005608894 | 0.4165199 | 0.01045183 | 0.3802586 | 0.004352423 | 0.5330977 | 0.04787867
Fe0.671C0.00376Mn0.000103Si0.000201Cr0.157Ni0.0000962Mo0.0294V0.00510N0.00282Nb0.0000608Co0.130Al0.000628 | 0.1860465 | 0.003333333 | 0.002105263 | 0.8274286 | 0.0004761905 | 0.516029 | 0.1064815 | 0.4666667 | 0.004 | 0.6746269 | 0 | 0.01666667 | 0 | 0.5224077 | 0.7846304 | 0.38 |  | 0.5021266 | 0.0004113216 | 0.7077585 | 0.005909276 | 0.3243614 | 0.003095649 | 0.32391 | 0.003146093 | 0.4298744 | 0.002487454 | 0.4819348 | 0.0103907 | 0.4053203 | 0.000641116
Fe0.671C0.00925Mn0.00516Si0.0103Cr0.135Ni0.00965Mo0.0115V0.000109Nb0.0000598Co0.147Al0.000618 | 0.4651163 | 0.17 | 0.1094737 | 0.7234286 | 0.04857143 | 0.2057911 | 0.002314815 | 0 | 0.004 | 0.7741294 | 0 | 0.01666667 | 0 | 0.496116 | 0.6827237 | 0.5285714 |  | 0.5590769 | 0.003964071 | 0.7252427 | 0.001807861 | 0.4087235 | 0.01436352 | 0.4089153 | 0.01431758 | 0.4187761 | 0.01205501 | 0.3269607 | 0.04064687 | 0.6515524 | 0.01512432
Fe0.672C0.00473Mn0.00527Si0.00647Cr0.131Ni0.0000968Mo0.0373V0.000111N0.00162Nb0.0000611Co0.141Al0.000631 | 0.2325581 | 0.17 | 0.06736842 | 0.6857143 | 0.0004761905 | 0.6514995 | 0.002314815 | 0.2666667 | 0.004 | 0.7263682 | 0 | 0.01666667 | 0 | 0.4601044 | 0.7190661 | 0.3828571 |  | 0.5026291 | 0.001808352 | 0.6873147 | 0.001008157 | 0.3641791 | 0.00034887 | 0.3625722 | 0.0004114773 | 0.4147515 | 0.00101725 | 0.3741947 | 7.503785e-05 | 0.5323841 | 0.02235833
Fe0.672C0.00564Mn0.000103Si0.000201Cr0.156Ni0.0000962Mo0.0294V0.00454N0.00121Nb0.0000608Co0.129Al0.00105 | 0.2790698 | 0.003333333 | 0.002105263 | 0.8228571 | 0.0004761905 | 0.516029 | 0.09490741 | 0.2 | 0.004 | 0.6691542 | 0 | 0.02777778 | 0 | 0.5269888 | 0.7721012 | 0.4571429 |  | 0.5250736 | 3.667828e-06 | 0.6891978 | 0.006872964 | 0.3491504 | 0.01166237 | 0.3483178 | 0.01184289 | 0.4293865 | 0.0007704129 | 0.3764042 | 0.006518723 | 0.5397539 | 0.00682459
Fe0.673C0.000475Mn0.000104Si0.000203Cr0.000110Ni0.144Mo0.0149V0.000112Nb0.0000614Co0.145Al0.000635Ti0.0215 | 0.02325581 | 0.003333333 | 0.002105263 | 0.0005714286 | 0.7047619 | 0.2585315 | 0.002314815 | 0 | 0.004 | 0.7462687 | 0 | 0.01666667 | 0.72 | 0.6259013 | 0.6621401 | 0.3028571 |  | 0.7209612 | 0.009036388 | 0.8635929 | 0.04058325 | 0.4498454 | 0.02160554 | 0.4477047 | 0.02098081 | 0.3416373 | 0.0015039 | 0.4582674 | 0.02415233 | 0.60852 | 0.09342981
Fe0.673C0.000475Mn0.000104Si0.000203Cr0.000110Ni0.180Mo0.0286V0.00482Nb0.0000614Co0.0842Al0.0201Ti0.00858 | 0.02325581 | 0.003333333 | 0.002105263 | 0.0005714286 | 0.8809524 | 0.4963806 | 0.09953704 | 0 | 0.004 | 0.4328358 | 0 | 0.5277778 | 0.288 | 0.5132454 | 0.5656809 | 0.5714286 |  | 0.6416065 | 0.01647658 | 0.7225067 | 0.02459432 | 0.388733 | 0.03337765 | 0.3961218 | 0.03073246 | 0.3416373 | 0.05280403 | 0.5241699 | 0.002233378 | 0.500641 | 0.005010876
Fe0.673C0.000908Mn0.0000992Si0.0361Cr0.167Ni0.0372Mo0.000114V0.000107Nb0.0000587Co0.0851Al0.000404Ti0.000569 | 0.04651163 | 0.003333333 | 0.3915789 | 0.9085714 | 0.1904762 | 0.002068252 | 0.002314815 | 0 | 0.004 | 0.4577114 | 0 | 0.01111111 | 0.02 | 0.4556029 | 0.5254475 | 0.4857143 |  | 0.4641636 | 7.328547e-05 | 0.5305067 | 2.559533e-05 | 0.4537277 | 0.001023144 | 0.4512822 | 0.001185568 | 0.4385334 | 0.002226032 | 0.357976 | 0.01631707 | 0.5433434 | 0.003321113
Fe0.674C0.00752Mn0.000103Si0.000201Cr0.156Ni0.0000961Mo0.0303V0.000111N0.00121Nb0.0000607Co0.129Al0.00146 | 0.372093 | 0.003333333 | 0.002105263 | 0.8205714 | 0.0004761905 | 0.532575 | 0.002314815 | 0.2 | 0.004 | 0.6691542 | 0 | 0.03888889 | 0 | 0.5818826 | 0.8042802 | 0.3428571 |  | 0.5396307 | 0.001785224 | 0.7150731 | 0.007957907 | 0.363988 | 0.0004465115 | 0.3634422 | 0.0004237447 | 0.4291426 | 0.007445185 | 0.3756257 | 0.001073776 | 0.5620467 | 0.04804406
Fe0.674C0.00925Mn0.00516Si0.0101Cr0.135Ni0.00975Mo0.0115V0.000109Nb0.0000598Co0.145Al0.000618 | 0.4651163 | 0.17 | 0.1073684 | 0.7194286 | 0.04904762 | 0.204757 | 0.002314815 | 0 | 0.004 | 0.7661692 | 0 | 0.01666667 | 0 | 0.5179859 | 0.6776265 | 0.5114286 |  | 0.5590769 | 0.001688468 | 0.723735 | 0.002126 | 0.4084218 | 0.0106104 | 0.4085849 | 0.01057681 | 0.4183493 | 0.008663753 | 0.3287743 | 0.03336259 | 0.649465 | 0.01905406
Fe0.674C0.0112Mn0.000102Si0.000199Cr0.0957Ni0.0829Mo0.00874V0.00307Nb0.0000602Co0.123Al0.000622Ti0.000234 | 0.5581395 | 0.003333333 | 0.002105263 | 0.5085714 | 0.4142857 | 0.1551189 | 0.06481481 | 0 | 0.004 | 0.6467662 | 0 | 0.01666667 | 0.008 | 0.5214915 | 0.6836576 | 0.4085714 |  | 0.5911186 | 0.004847941 | 0.7410478 | 0.003293641 | 0.3792504 | 0.0008597256 | 0.3797531 | 0.0008304935 | 0.3958479 | 0.0001618878 | 0.4197897 | 0.0001258487 | 0.5832409 | 0.03050943
Fe0.675C0.00705Mn0.000103Si0.000201Cr0.157Ni0.0000962Mo0.0294V0.000111Nb0.0000608Co0.129Al0.00105 | 0.3488372 | 0.003333333 | 0.002105263 | 0.8285714 | 0.0004761905 | 0.5170631 | 0.002314815 | 0 | 0.004 | 0.6716418 | 0 | 0.02777778 | 0 | 0.533004 | 0.6975486 | 0.4028571 |  | 0.5324195 | 3.417013e-07 | 0.6682609 | 0.0008577709 | 0.3915028 | 0.0001289219 | 0.389924 | 0.0001672651 | 0.4299963 | 0.0007365359 | 0.3001346 | 0.01055192 | 0.6553876 | 0.06377163
Fe0.676C0.000475Mn0.000104Si0.000203Cr0.000110Ni0.180Mo0.0279V0.000112Nb0.0000614Co0.0852Al0.0216Ti0.00846 | 0.02325581 | 0.003333333 | 0.002105263 | 0.0005714286 | 0.8809524 | 0.4860393 | 0.002314815 | 0 | 0.004 | 0.4378109 | 0 | 0.5666667 | 0.284 | 0.5214915 | 0.581751 | 0.5428571 |  | 0.6355261 | 0.01300391 | 0.7204538 | 0.01923849 | 0.4170447 | 0.01582878 | 0.4249985 | 0.01389066 | 0.3416373 | 0.04048943 | 0.5271949 | 0.0002453065 | 0.5276331 | 0.0002317711
Fe0.677C0.000478Mn0.000104Si0.000204Cr0.000110Ni0.146Mo0.0188V0.000113Nb0.0000617Co0.149Al0.000638Ti0.00839 | 0.02325581 | 0.003333333 | 0.002105263 | 0.0005714286 | 0.7095238 | 0.3257497 | 0.002314815 | 0 | 0.004 | 0.761194 | 0 | 0.01666667 | 0.28 | 0.6649803 | 0.6719066 | 0.3085714 |  | 0.5564898 | 0.01177019 | 0.6870356 | 0.0002288858 | 0.4452615 | 0.01868417 | 0.4429513 | 0.01805796 | 0.3416373 | 0.001093351 | 0.4481279 | 0.01947601 | 0.6124339 | 0.09233242
Fe0.677C0.00916Mn0.000100Si0.0294Cr0.134Ni0.00881Mo0.0113V0.000108Nb0.000474Co0.129Al0.000611 | 0.4651163 | 0.003333333 | 0.3157895 | 0.7217143 | 0.0447619 | 0.204757 | 0.002314815 | 0 | 0.032 | 0.6880597 | 0 | 0.01666667 | 0 | 0.5506115 | 0.6866926 | 0.5285714 |  | 0.5570128 | 4.09765e-05 | 0.7089411 | 0.0004949969 | 0.4046605 | 0.01535392 | 0.4045079 | 0.01539177 | 0.4185932 | 0.01209521 | 0.3073482 | 0.04893974 | 0.6415385 | 0.01276155
Fe0.678C0.000464Mn0.000102Si0.000199Cr0.0873Ni0.114Mo0.000116V0.000110Nb0.0000600Co0.0992Al0.00806Ti0.0129 | 0.02325581 | 0.003333333 | 0.002105263 | 0.4651429 | 0.5690476 | 0.002068252 | 0.002314815 | 0 | 0.004 | 0.521393 | 0 | 0.2166667 | 0.444 | 0.7042983 | 0.7115175 | 0.323038 | 59 | 0.6459895 | 0.00339991 | 0.7423101 | 0.0009481826 | 0.4592481 | 0.01855319 | 0.4614822 | 0.01916681 | 0.3912135 | 0.004647898 | 0.4928923 | 0.02885049 | 0.5495509 | 0.05130808
Fe0.678C0.00421Mn0.00645Si0.00741Cr0.133Ni0.0000958Mo0.0233V0.000110N0.00161Nb0.0000605Co0.145Al0.000625 | 0.2093023 | 0.21 | 0.07789474 | 0.7028571 | 0.0004761905 | 0.4105481 | 0.002314815 | 0.2666667 | 0.004 | 0.7562189 | 0 | 0.01666667 | 0 | 0.4509023 | 0.6207782 | 0.3828571 |  | 0.4969843 | 0.002123554 | 0.6850783 | 0.004134506 | 0.3870781 | 1.781664e-05 | 0.3863085 | 1.191174e-05 | 0.4165809 | 0.001137291 | 0.3987486 | 0.0002525397 | 0.5338054 | 0.02278538
Fe0.679C0.00705Mn0.000103Si0.000201Cr0.153Ni0.00135Mo0.0282V0.00233Nb0.0000608Co0.128Al0.000628 | 0.3488372 | 0.003333333 | 0.002105263 | 0.8074286 | 0.006666667 | 0.4963806 | 0.04861111 | 0 | 0.004 | 0.6631841 | 0 | 0.01666667 | 0 | 0.534478 | 0.6791829 | 0.5285714 |  | 0.5356472 | 1.367231e-06 | 0.6685617 | 0.0001128088 | 0.3797479 | 0.02214845 | 0.3781262 | 0.02263376 | 0.4277401 | 0.01016696 | 0.305806 | 0.04962444 | 0.6405884 | 0.0125478
Fe0.680Mn0.000102Si0.000199Cr0.127Ni0.0976Mo0.00856V0.000110Nb0.0000601Co0.0709Al0.00891Ti0.00654 | 0 | 0.003333333 | 0.002105263 | 0.6771429 | 0.4880952 | 0.1520165 | 0.002314815 | 0 | 0.004 | 0.3721393 | 0 | 0.2388889 | 0.224 | 0.6320758 | 0.6503113 | 0.1484845 | 62 | 0.561242 | 0.005017432 | 0.6202184 | 0.0009055821 | 0.442686 | 0.08655451 | 0.4441863 | 0.08743959 | 0.4138368 | 0.07041186 | 0.4822502 | 0.1113995 | 0.4990362 | 0.1228865
Fe0.680Mn0.000104Si0.000204Cr0.111Ni0.0680Mo0.0327V0.000112N0.000408Nb0.0000616Co0.106Al0.000636 | 0 | 0.003333333 | 0.002105263 | 0.5765714 | 0.332381 | 0.5667011 | 0.002314815 | 0.06666667 | 0.004 | 0.5452736 | 0 | 0.01666667 | 0 | 0.5473051 | 0.6382101 | 0.3257143 |  | 0.4461813 | 0.01022602 | 0.5366013 | 0.01032435 | 0.4104044 | 0.007172418 | 0.4065381 | 0.006532484 | 0.4031045 | 0.005989238 | 0.4199049 | 0.008871863 | 0.5141693 | 0.03551531
Fe0.681C0.000478Mn0.000104Si0.000204Cr0.000110Ni0.181Mo0.0293V0.00439Nb0.0000618Co0.0847Al0.0108Ti0.00779 | 0.02325581 | 0.003333333 | 0.002105263 | 0.0005714286 | 0.8809524 | 0.5067218 | 0.09027778 | 0 | 0.004 | 0.4328358 | 0 | 0.2833333 | 0.26 | 0.4638489 | 0.5335019 | 0.6285714 |  | 0.5957186 | 0.0173896 | 0.6689855 | 0.01835579 | 0.3905131 | 0.05667177 | 0.392447 | 0.05575475 | 0.3416373 | 0.0823312 | 0.4954637 | 0.01771766 | 0.5029668 | 0.01577652
Fe0.681C0.00744Mn0.000102Si0.000199Cr0.154Ni0.0000952Mo0.0175V0.0106N0.00120Nb0.0000601Co0.126Al0.00104 | 0.372093 | 0.003333333 | 0.002105263 | 0.8205714 | 0.0004761905 | 0.311272 | 0.224537 | 0.2 | 0.004 | 0.6631841 | 0 | 0.02777778 | 0 | 0.4940445 | 0.6219844 | 0.4 |  | 0.5610767 | 0.004493307 | 0.7302175 | 0.01171439 | 0.3188581 | 0.006584001 | 0.319594 | 0.006465127 | 0.4291426 | 0.0008492927 | 0.4040583 | 1.646942e-05 | 0.5058814 | 0.01121088
Fe0.681C0.00877Mn0.00464Si0.00968Cr0.135Ni0.00898Mo0.00861V0.000109Nb0.0000597Co0.142Al0.000617 | 0.4418605 | 0.1533333 | 0.1031579 | 0.724 | 0.0452381 | 0.1540848 | 0.002314815 | 0 | 0.004 | 0.7512438 | 0 | 0.01666667 | 0 | 0.4982671 | 0.6760311 | 0.5171429 |  | 0.5534321 | 0.003043172 | 0.7130181 | 0.001368038 | 0.4141543 | 0.01060664 | 0.414323 | 0.01057192 | 0.4188371 | 0.009664018 | 0.3332894 | 0.0338021 | 0.6522167 | 0.01824494
Fe0.682C0.00515Mn0.000102Si0.000200Cr0.0995Ni0.0355Mo0.0117V0.00552Nb0.0000605Co0.159Al0.000625Ti0.000353 | 0.255814 | 0.003333333 | 0.002105263 | 0.5257143 | 0.1761905 | 0.2068252 | 0.1157407 | 0 | 0.004 | 0.8308458 | 0 | 0.01666667 | 0.012 | 0.579134 | 0.662179 | 0.4857143 |  | 0.5245054 | 0.002984282 | 0.6791331 | 0.0002874433 | 0.4016591 | 0.007065274 | 0.4015158 | 0.007089384 | 0.3976773 | 0.007750512 | 0.35231 | 0.0177967 | 0.666138 | 0.03255273
Fe0.682C0.00877Mn0.000202Si0.00967Cr0.134Ni0.00907Mo0.00861V0.00501Nb0.0000597Co0.142Al0.000616 | 0.4418605 | 0.006666667 | 0.1031579 | 0.7165714 | 0.04571429 | 0.1540848 | 0.1064815 | 0 | 0.004 | 0.7512438 | 0 | 0.01666667 | 0 | 0.4943632 | 0.669144 | 0.5285714 |  | 0.5642192 | 0.004879853 | 0.7215281 | 0.0027441 | 0.3849511 | 0.02062679 | 0.385492 | 0.02047172 | 0.4180444 | 0.01221623 | 0.3410862 | 0.03515071 | 0.6357541 | 0.01148813
Fe0.682C0.00925Mn0.000101Si0.0101Cr0.134Ni0.00899Mo0.0115V0.000109Nb0.000479Co0.143Al0.000618 | 0.4651163 | 0.003333333 | 0.1073684 | 0.7148571 | 0.0452381 | 0.204757 | 0.002314815 | 0 | 0.032 | 0.7542289 | 0 | 0.01666667 | 0 | 0.5235231 | 0.6908949 | 0.4371429 |  | 0.5570128 | 0.001121559 | 0.7214735 | 0.0009350507 | 0.4078468 | 0.000858258 | 0.4079617 | 0.00085154 | 0.4178615 | 0.0003717726 | 0.3361735 | 0.01019482 | 0.65889 | 0.0491718
Fe0.683C0.00704Mn0.000103Si0.000201Cr0.156Ni0.0000961Mo0.0299V0.00454N0.00121Nb0.0000607Co0.117Al0.000836 | 0.3488372 | 0.003333333 | 0.002105263 | 0.8205714 | 0.0004761905 | 0.5263702 | 0.09490741 | 0.2 | 0.004 | 0.6084577 | 0 | 0.02222222 | 0 | 0.5859857 | 0.7547082 | 0.3571429 |  | 0.5412247 | 0.002003547 | 0.7004323 | 0.002945871 | 0.3380502 | 0.0003645303 | 0.3371364 | 0.0004002568 | 0.4291426 | 0.005183967 | 0.3820651 | 0.000621118 | 0.5234873 | 0.02767047
Fe0.683C0.00749Mn0.000102Si0.000200Cr0.156Ni0.0000958Mo0.0309V0.00453N0.00522Nb0.0000605Co0.112Al0.000834 | 0.372093 | 0.003333333 | 0.002105263 | 0.8228571 | 0.0004761905 | 0.5460186 | 0.09490741 | 0.8666667 | 0.004 | 0.5840796 | 0 | 0.02222222 | 0 | 0.6559774 | 0.8364591 | 0.2857143 |  | 0.5468695 | 0.01190453 | 0.8287509 | 5.941706e-05 | 0.2538142 | 0.001017614 | 0.2553217 | 0.0009237102 | 0.4293865 | 0.02064172 | 0.6290147 | 0.1178552 | 0.2125305 | 0.00535586
Fe0.683C0.00925Mn0.000202Si0.00969Cr0.134Ni0.00890Mo0.0114V0.000109Nb0.000120Co0.142Al0.000618 | 0.4651163 | 0.006666667 | 0.1031579 | 0.7171429 | 0.0447619 | 0.2037229 | 0.002314815 | 0 | 0.008 | 0.7502488 | 0 | 0.01666667 | 0 | 0.5013743 | 0.6763813 | 0.4828571 |  | 0.558782 | 0.003295639 | 0.7207197 | 0.001965893 | 0.4077367 | 0.005643075 | 0.4078391 | 0.005627712 | 0.4181054 | 0.004192792 | 0.3372276 | 0.02120798 | 0.6575031 | 0.0305012
Fe0.684C0.00699Mn0.000102Si0.000199Cr0.155Ni0.0000953Mo0.0177V0.00450N0.00120Nb0.0000602Co0.130Al0.000622 | 0.3488372 | 0.003333333 | 0.002105263 | 0.8205714 | 0.0004761905 | 0.3143744 | 0.09490741 | 0.2 | 0.004 | 0.678607 | 0 | 0.01666667 | 0 | 0.4912959 | 0.6273541 | 0.4 |  | 0.5404415 | 0.002415293 | 0.7127788 | 0.007297377 | 0.3581517 | 0.001751282 | 0.358124 | 0.001753601 | 0.4291426 | 0.0008492927 | 0.399779 | 4.882971e-08 | 0.5418826 | 0.02013066
Fe0.684C0.00795Mn0.000102Si0.000200Cr0.156Ni0.0000957Mo0.0306V0.00452N0.00481Nb0.0000604Co0.109Al0.00271 | 0.3953488 | 0.003333333 | 0.002105263 | 0.8274286 | 0.0004761905 | 0.5398139 | 0.09490741 | 0.8 | 0.004 | 0.5676617 | 0 | 0.07222222 | 0 | 0.6120782 | 0.8310895 | 0.2857143 |  | 0.5595635 | 0.002757799 | 0.8294846 | 2.575549e-06 | 0.258965 | 0.0007155225 | 0.2613885 | 0.0005917447 | 0.4298744 | 0.02078213 | 0.6145536 | 0.1081353 | 0.2357244 | 0.002498993
Fe0.684C0.00920Mn0.000101Si0.0197Cr0.134Ni0.00885Mo0.0114V0.00228Nb0.000476Co0.129Al0.000614 | 0.4651163 | 0.003333333 | 0.2105263 | 0.72 | 0.0447619 | 0.204757 | 0.04861111 | 0 | 0.032 | 0.6850746 | 0 | 0.01666667 | 0 | 0.5355535 | 0.6758366 | 0.5085714 |  | 0.561807 | 0.0006892465 | 0.712158 | 0.001319245 | 0.3915376 | 0.01369692 | 0.3915383 | 0.01369676 | 0.4184103 | 0.008129035 | 0.3272223 | 0.03288751 | 0.6281743 | 0.01430485
Fe0.685C0.00877Mn0.000101Si0.00967Cr0.134Ni0.00907Mo0.00855V0.00359Nb0.0000597Co0.141Al0.000617 | 0.4418605 | 0.003333333 | 0.1031579 | 0.716 | 0.04571429 | 0.1530507 | 0.07638889 | 0 | 0.004 | 0.7437811 | 0 | 0.01666667 | 0 | 0.4853603 | 0.6763813 | 0.5514286 |  | 0.5611029 | 0.005736939 | 0.7176563 | 0.00170362 | 0.3931098 | 0.02506482 | 0.3935166 | 0.02493621 | 0.4179834 | 0.01780761 | 0.3419164 | 0.04389536 | 0.6416359 | 0.008137353
Fe0.685C0.0101Mn0.000101Si0.0199Cr0.134Ni0.00884Mo0.0114V0.000108Nb0.000475Co0.129Al0.000614 | 0.5116279 | 0.003333333 | 0.2126316 | 0.7205714 | 0.0447619 | 0.204757 | 0.002314815 | 0 | 0.032 | 0.6855721 | 0 | 0.01666667 | 0 | 0.551209 | 0.6901167 | 0.4628571 |  | 0.5683023 | 0.0002921811 | 0.7242501 | 0.001165085 | 0.3996329 | 0.0039973 | 0.3996849 | 0.003990728 | 0.4184712 | 0.001970108 | 0.3364284 | 0.01598423 | 0.6273921 | 0.02707175
Fe0.685C0.0112Mn0.000102Si0.000199Cr0.0957Ni0.0705Mo0.00991V0.00307Nb0.0000602Co0.123Al0.000622Ti0.000351 | 0.5581395 | 0.003333333 | 0.002105263 | 0.5085714 | 0.352381 | 0.1758014 | 0.06481481 | 0 | 0.004 | 0.6467662 | 0 | 0.01666667 | 0.012 | 0.6175756 | 0.7551362 | 0.4085714 |  | 0.5926138 | 0.0006230905 | 0.7426786 | 0.0001551913 | 0.3776188 | 0.0009580659 | 0.3780509 | 0.0009315049 | 0.3958479 | 0.0001618878 | 0.4172043 | 7.452722e-05 | 0.5832409 | 0.03050943
Fe0.685C0.0116Mn0.000101Si0.000198Cr0.151Ni0.00882Mo0.0116V0.000109Nb0.000479Co0.131Al0.000619 | 0.5813953 | 0.003333333 | 0.002105263 | 0.8051429 | 0.04428571 | 0.2068252 | 0.002314815 | 0 | 0.032 | 0.6905473 | 0 | 0.01666667 | 0 | 0.5730789 | 0.7105447 | 0.3142857 |  | 0.5852367 | 0.0001478107 | 0.7488625 | 0.001468248 | 0.3923477 | 0.006093671 | 0.3927347 | 0.00615425 | 0.4274962 | 0.01281661 | 0.3852097 | 0.005030207 | 0.6018253 | 0.08267902
Fe0.686C0.000466Mn0.000102Si0.000199Cr0.0951Ni0.103Mo0.00694V0.00450Nb0.0000602Co0.0877Al0.00892Ti0.00666 | 0.02325581 | 0.003333333 | 0.002105263 | 0.5051429 | 0.5147619 | 0.123061 | 0.09490741 | 0 | 0.004 | 0.4597015 | 0 | 0.2388889 | 0.228 | 0.6991993 | 0.7084436 | 0.3802104 | 80 | 0.5779705 | 0.01469642 | 0.6538879 | 0.002976324 | 0.4207744 | 0.001645437 | 0.4231659 | 0.001845175 | 0.395482 | 0.0002332233 | 0.4854642 | 0.01107837 | 0.5088457 | 0.01654705
Fe0.686C0.000469Mn0.000410Si0.000802Cr0.107Ni0.0671Mo0.0161Co0.0767W0.00745Al0.0376 | 0.02325581 | 0.01333333 | 0.008421053 | 0.5657143 | 0.3328571 | 0.2843847 | 0 | 0 | 0 | 0.399005 | 0.2647059 | 1 | 0 | 0.6694817 | 0.6882101 | 0.1857143 |  | 0.5905155 | 0.006235668 | 0.6704317 | 0.000316071 | 0.4317327 | 0.06052507 | 0.4497596 | 0.06971991 | 0.4019458 | 0.04675609 | 0.5479505 | 0.1312151 | 0.5173403 | 0.1099758
Fe0.686C0.000478Mn0.000104Si0.000204Cr0.000110Ni0.143Mo0.0185V0.000113Nb0.0000618Co0.150Al0.000638Ti0.00144 | 0.02325581 | 0.003333333 | 0.002105263 | 0.0005714286 | 0.6952381 | 0.3205791 | 0.002314815 | 0 | 0.004 | 0.7661692 | 0 | 0.01666667 | 0.048 | 0.5047604 | 0.5180934 | 0.4514286 |  | 0.4697684 | 0.001224436 | 0.5933935 | 0.005670104 | 0.445909 | 3.046612e-05 | 0.4436366 | 6.071483e-05 | 0.3416373 | 0.01205413 | 0.4481952 | 1.045484e-05 | 0.6137386 | 0.02634453
Fe0.686C0.000910Mn0.0000995Si0.0354Cr0.146Ni0.0475Mo0.000114V0.000107Nb0.0000588Co0.0825Al0.000405Ti0.000457 | 0.04651163 | 0.003333333 | 0.3831579 | 0.7942857 | 0.2428571 | 0.002068252 | 0.002314815 | 0 | 0.004 | 0.4427861 | 0 | 0.01111111 | 0.016 | 0.4885472 | 0.5174319 | 0.4857143 |  | 0.4626684 | 0.0006697108 | 0.526049 | 7.42548e-05 | 0.4530089 | 0.00106964 | 0.4505032 | 0.001239824 | 0.4263376 | 0.003525593 | 0.3724671 | 0.01282492 | 0.5394295 | 0.002885324
Fe0.687C0.000467Mn0.000102Si0.000200Cr0.0835Ni0.114Mo0.00573V0.000110Nb0.0000604Co0.0947Al0.00562Ti0.00832 | 0.02325581 | 0.003333333 | 0.002105263 | 0.4422857 | 0.5671429 | 0.1013444 | 0.002314815 | 0 | 0.004 | 0.4950249 | 0 | 0.15 | 0.284 | 0.7089591 | 0.7222568 | 0.4083068 | 84 | 0.5767828 | 0.01747057 | 0.6608082 | 0.003775926 | 0.4501468 | 0.00175059 | 0.4504659 | 0.001777393 | 0.3887743 | 0.0003815177 | 0.4783627 | 0.004907826 | 0.5426363 | 0.01804443
Fe0.687C0.00974Mn0.000101Si0.000198Cr0.151Ni0.00883Mo0.0116V0.000109Nb0.000480Co0.131Al0.000620 | 0.4883721 | 0.003333333 | 0.002105263 | 0.8045714 | 0.04428571 | 0.2068252 | 0.002314815 | 0 | 0.032 | 0.6880597 | 0 | 0.01666667 | 0 | 0.5469067 | 0.7004669 | 0.48 |  | 0.5626575 | 0.0002480878 | 0.7168312 | 0.0002677885 | 0.4020435 | 0.006077222 | 0.4019911 | 0.006085389 | 0.4274352 | 0.002763058 | 0.3579559 | 0.01489477 | 0.6352334 | 0.02409742
Fe0.687C0.0162Mn0.000101Si0.000199Cr0.0965Ni0.0142Mo0.0116V0.00328Nb0.0000600Co0.170Al0.000620Ti0.000233 | 0.8139535 | 0.003333333 | 0.002105263 | 0.5142857 | 0.07142857 | 0.2068252 | 0.06944444 | 0 | 0.004 | 0.8955224 | 0 | 0.01666667 | 0.008 | 0.6898379 | 0.8686381 | 0.6337076 | 86 | 0.6536906 | 0.001306626 | 0.8753308 | 4.479181e-05 | 0.3588593 | 0.07554155 | 0.3613883 | 0.07415776 | 0.3964577 | 0.0562875 | 0.5110062 | 0.01505563 | 0.4903962 | 0.02053815
Fe0.687Mn0.000102Si0.000199Cr0.119Ni0.0952Mo0.00716V0.000110Nb0.0000601Co0.0712W0.000851Al0.0118Ti0.00689 | 0 | 0.003333333 | 0.002105263 | 0.6348571 | 0.4761905 | 0.1271975 | 0.002314815 | 0 | 0.004 | 0.3736318 | 0.03050109 | 0.3166667 | 0.236 | 0.6889216 | 0.7070817 | 0.2846612 | 87 | 0.576693 | 0.01259526 | 0.63855 | 0.004696596 | 0.4447157 | 0.02561746 | 0.4480208 | 0.02668639 | 0.4093243 | 0.01554091 | 0.4980538 | 0.04553642 | 0.4994276 | 0.04612463
Fe0.688C0.00877Mn0.000101Si0.00987Cr0.134Ni0.00898Mo0.00856V0.000109Nb0.0000597Co0.141Al0.000617 | 0.4418605 | 0.003333333 | 0.1052632 | 0.716 | 0.0452381 | 0.1530507 | 0.002314815 | 0 | 0.004 | 0.7472637 | 0 | 0.01666667 | 0 | 0.5222882 | 0.6962646 | 0.4628571 |  | 0.5534321 | 0.0009699437 | 0.7122643 | 0.0002559907 | 0.4140442 | 0.002382702 | 0.4142004 | 0.00236748 | 0.4179834 | 0.002013652 | 0.3393929 | 0.01524342 | 0.6623745 | 0.03980716
Fe0.689C0.000476Mn0.000104Si0.000204Cr0.111Ni0.0683Mo0.0327V0.000112Nb0.0000615Co0.0975Al0.000636 | 0.02325581 | 0.003333333 | 0.002105263 | 0.5782857 | 0.3338095 | 0.5667011 | 0.002314815 | 0 | 0.004 | 0.5 | 0 | 0.01666667 | 0 | 0.5920408 | 0.6615953 | 0.4171429 |  | 0.4518261 | 0.01966016 | 0.523412 | 0.01909464 | 0.4136762 | 1.201747e-05 | 0.4094862 | 5.862388e-05 | 0.4032874 | 0.0001919739 | 0.3912599 | 0.0006699254 | 0.543941 | 0.01607776
Fe0.689C0.00193Mn0.000105Si0.000206Cr0.000111Ni0.185Mo0.0362V0.000114Nb0.0000623Co0.0785Al0.00343Ti0.00507 | 0.09302326 | 0.003333333 | 0.002105263 | 0.0005714286 | 0.8952381 | 0.6204757 | 0.002314815 | 0 | 0.004 | 0.39801 | 0 | 0.08888889 | 0.168 | 0.4034578 | 0.4664981 | 0.1714286 |  | 0.5417408 | 0.0191222 | 0.6084742 | 0.02015724 | 0.3971613 | 0.05095525 | 0.3942885 | 0.04966656 | 0.3416373 | 0.02897101 | 0.4382734 | 0.07120617 | 0.5460192 | 0.1403182
Fe0.690C0.00697Mn0.000102Si0.000199Cr0.150Ni0.00885Mo0.0116V0.000110Nb0.000481Co0.130Al0.000621 | 0.3488372 | 0.003333333 | 0.002105263 | 0.8005714 | 0.04428571 | 0.2057911 | 0.002314815 | 0 | 0.032 | 0.6845771 | 0 | 0.01666667 | 0 | 0.5091822 | 0.6267704 | 0.5057143 |  | 0.5287889 | 0.0003844232 | 0.6688313 | 0.00176912 | 0.4166807 | 0.007926983 | 0.4159737 | 0.008053369 | 0.4270084 | 0.006194624 | 0.338977 | 0.02780131 | 0.6588897 | 0.02346269
Fe0.690C0.00785Mn0.000101Si0.0154Cr0.134Ni0.00898Mo0.0115V0.000109Nb0.000477Co0.132Al0.000617 | 0.3953488 | 0.003333333 | 0.1642105 | 0.7165714 | 0.0452381 | 0.2057911 | 0.002314815 | 0 | 0.032 | 0.6960199 | 0 | 0.01666667 | 0 | 0.545154 | 0.672179 | 0.4942857 |  | 0.5400784 | 2.576098e-05 | 0.6867787 | 0.0002131508 | 0.4123239 | 0.006717737 | 0.4118779 | 0.006791048 | 0.4180444 | 0.00581274 | 0.3218436 | 0.02973627 | 0.6572366 | 0.02655301
Fe0.690C0.00970Mn0.000101Si0.0111Cr0.134Ni0.00936Mo0.0114V0.00370Nb0.000478Co0.129Al0.000617 | 0.4883721 | 0.003333333 | 0.1178947 | 0.7165714 | 0.04714286 | 0.2037229 | 0.0787037 | 0 | 0.032 | 0.6845771 | 0 | 0.01666667 | 0 | 0.5101781 | 0.689572 | 0.3571429 |  | 0.5705681 | 0.003646952 | 0.7224122 | 0.001078482 | 0.3807048 | 0.0005551673 | 0.3809219 | 0.0005654434 | 0.4180444 | 0.003708997 | 0.3493281 | 6.106979e-05 | 0.6139015 | 0.06592499
Fe0.692C0.00837Mn0.00112Si0.00179Cr0.000107Ni0.169Mo0.000116V0.0474Nb0.0000601Co0.0764Al0.00228Ti0.000933 | 0.4186047 | 0.03666667 | 0.01894737 | 0.0005714286 | 0.847619 | 0.002068252 | 1 | 0 | 0.004 | 0.400995 | 0 | 0.06111111 | 0.032 | 0.6395252 | 0.6380545 | 0.3714286 |  | 0.669331 | 0.0008883893 | 0.7408622 | 0.01056943 | 0.132033 | 0.05731026 | 0.1357417 | 0.0555483 | 0.3416373 | 0.0008875205 | 0.3973988 | 0.0006744542 | 0.4430872 | 0.005134957
Fe0.692C0.00968Mn0.000101Si0.0144Cr0.133Ni0.00887Mo0.0114V0.000109Nb0.000477Co0.130Al0.000616 | 0.4883721 | 0.003333333 | 0.1536842 | 0.7148571 | 0.0447619 | 0.204757 | 0.002314815 | 0 | 0.032 | 0.6855721 | 0 | 0.01666667 | 0 | 0.5455523 | 0.6845914 | 0.4542857 |  | 0.5626575 | 0.0002925886 | 0.71636 | 0.001009243 | 0.4020868 | 0.002724724 | 0.4020315 | 0.002730505 | 0.4178615 | 0.001326727 | 0.3413072 | 0.01276415 | 0.6345811 | 0.03250644
Fe0.693C0.000454Mn0.0000993Si0.0334Cr0.165Ni0.0381Mo0.000114V0.000107Nb0.0000587Co0.0685Al0.000405Ti0.000456 | 0.02325581 | 0.003333333 | 0.3621053 | 0.8971429 | 0.1952381 | 0.002068252 | 0.002314815 | 0 | 0.004 | 0.3681592 | 0 | 0.01111111 | 0.016 | 0.480341 | 0.4986381 | 0.4571429 |  | 0.4570236 | 0.0005436992 | 0.5040247 | 2.901508e-05 | 0.4518692 | 2.781096e-05 | 0.4489544 | 6.705072e-05 | 0.4373139 | 0.0003931892 | 0.3831007 | 0.005482236 | 0.5093683 | 0.002727499
Fe0.693C0.00877Mn0.000101Si0.0144Cr0.133Ni0.00897Mo0.0114V0.000109Nb0.000477Co0.130Al0.000616 | 0.4418605 | 0.003333333 | 0.1536842 | 0.7125714 | 0.0452381 | 0.204757 | 0.002314815 | 0 | 0.032 | 0.6855721 | 0 | 0.01666667 | 0 | 0.5080269 | 0.6777432 | 0.5028571 |  | 0.551368 | 0.001878448 | 0.70058 | 0.0005215176 | 0.4069946 | 0.009189625 | 0.4067246 | 0.00924147 | 0.4176175 | 0.007265791 | 0.3320315 | 0.0291814 | 0.6463071 | 0.02057789
Fe0.694C0.0103Mn0.000102Si0.000200Cr0.0917Ni0.0440Mo0.00877V0.00308Nb0.0000604Co0.146W0.00153Al0.000624Ti0.000352 | 0.5116279 | 0.003333333 | 0.002105263 | 0.4857143 | 0.2190476 | 0.1551189 | 0.06481481 | 0 | 0.004 | 0.761194 | 0.05446623 | 0.01666667 | 0.012 | 0.6276142 | 0.7774708 | 0.42 |  | 0.5813243 | 0.002142762 | 0.7485711 | 0.0008351929 | 0.3896683 | 0.0009200122 | 0.390419 | 0.0008750339 | 0.3934087 | 0.0007070951 | 0.3949325 | 0.0006283779 | 0.6302776 | 0.04421666
Fe0.695C0.00971Mn0.000101Si0.00988Cr0.134Ni0.00889Mo0.0115V0.000109Nb0.000478Co0.130Al0.000617 | 0.4883721 | 0.003333333 | 0.1052632 | 0.7171429 | 0.0447619 | 0.204757 | 0.002314815 | 0 | 0.032 | 0.6840796 | 0 | 0.01666667 | 0 | 0.5455523 | 0.6877043 | 0.5057143 |  | 0.5626575 | 0.0002925886 | 0.7160773 | 0.0008050307 | 0.402015 | 0.01075355 | 0.4019536 | 0.01076629 | 0.4181054 | 0.007675322 | 0.3495832 | 0.02437691 | 0.6341897 | 0.01650594
Fe0.695C0.0106Mn0.000101Si0.0103Cr0.133Ni0.00898Mo0.0114V0.000109Nb0.000478Co0.130Al0.000617 | 0.5348837 | 0.003333333 | 0.1094737 | 0.7125714 | 0.0452381 | 0.2037229 | 0.002314815 | 0 | 0.032 | 0.6855721 | 0 | 0.01666667 | 0 | 0.5416484 | 0.7042412 | 0.2085714 |  | 0.5739471 | 0.001043206 | 0.7321401 | 0.0007783464 | 0.3972606 | 0.03560361 | 0.3974235 | 0.0356651 | 0.4176175 | 0.04370027 | 0.361634 | 0.02342815 | 0.619319 | 0.1687136
Fe0.696C0.00143Mn0.000105Si0.000204Cr0.000110Ni0.180Mo0.0293V0.000113Nb0.0000618Co0.0682Al0.00319Ti0.0212 | 0.06976744 | 0.003333333 | 0.002105263 | 0.0005714286 | 0.8761905 | 0.5067218 | 0.002314815 | 0 | 0.004 | 0.3482587 | 0 | 0.08333333 | 0.708 | 0.4912959 | 0.5361868 | 0.6857143 |  | 0.7371641 | 0.06045119 | 0.8103749 | 0.07517914 | 0.406193 | 0.07813213 | 0.4032783 | 0.07977006 | 0.3416373 | 0.118389 | 0.4647313 | 0.04883347 | 0.5242493 | 0.02607095
Fe0.696C0.00878Mn0.000101Si0.00989Cr0.135Ni0.00927Mo0.0113V0.000109Nb0.000120Co0.129Al0.000617 | 0.4418605 | 0.003333333 | 0.1052632 | 0.7222857 | 0.04666667 | 0.2016546 | 0.002314815 | 0 | 0.008 | 0.6800995 | 0 | 0.01666667 | 0 | 0.5482612 | 0.6740856 | 0.5057143 |  | 0.5531372 | 2.377593e-05 | 0.6995434 | 0.0006481013 | 0.4069758 | 0.009749286 | 0.4066943 | 0.009804965 | 0.4186542 | 0.007579462 | 0.3405001 | 0.02729571 | 0.6447777 | 0.01933864
Fe0.696C0.00925Mn0.000101Si0.000198Cr0.148Ni0.0107Mo0.00573V0.000109Nb0.000538Co0.129Al0.000617 | 0.4651163 | 0.003333333 | 0.002105263 | 0.7897143 | 0.05380952 | 0.1023785 | 0.002314815 | 0 | 0.036 | 0.6835821 | 0 | 0.01666667 | 0 | 0.5484205 | 0.7040078 | 0.5142857 |  | 0.5567179 | 6.88467e-05 | 0.7080931 | 1.668962e-05 | 0.4125211 | 0.01035603 | 0.4127004 | 0.01031957 | 0.4258497 | 0.007820921 | 0.3678808 | 0.02143441 | 0.64038 | 0.01589977
Fe0.696C0.00974Mn0.000101Si0.000198Cr0.150Ni0.0000949Mo0.0116V0.000109Nb0.000480Co0.130Al0.000619 | 0.4883721 | 0.003333333 | 0.002105263 | 0.8022857 | 0.0004761905 | 0.2057911 | 0.002314815 | 0 | 0.032 | 0.6860697 | 0 | 0.01666667 | 0 | 0.5373461 | 0.672179 | 0.2742857 |  | 0.5626575 | 0.0006406676 | 0.7164543 | 0.001960299 | 0.4020292 | 0.0163184 | 0.4019723 | 0.01630387 | 0.4271913 | 0.02338011 | 0.3585429 | 0.007099267 | 0.6347116 | 0.1299068
Fe0.697C0.00972Mn0.000101Si0.00732Cr0.135Ni0.00909Mo0.0115V0.000109Nb0.000479Co0.130Al0.000618 | 0.4883721 | 0.003333333 | 0.07789474 | 0.7194286 | 0.04571429 | 0.204757 | 0.002314815 | 0 | 0.032 | 0.6840796 | 0 | 0.01666667 | 0 | 0.5308927 | 0.6903113 | 0.48 |  | 0.5626575 | 0.001009004 | 0.7160773 | 0.0006638898 | 0.402015 | 0.006081667 | 0.4019536 | 0.006091245 | 0.4183493 | 0.003800811 | 0.3540645 | 0.01585975 | 0.6341897 | 0.02377448
Fe0.699C0.000478Mn0.000104Si0.000204Cr0.000110Ni0.166Mo0.0287V0.00383Nb0.0000618Co0.0847Al0.00829Ti0.00803 | 0.02325581 | 0.003333333 | 0.002105263 | 0.0005714286 | 0.8095238 | 0.4963806 | 0.0787037 | 0 | 0.004 | 0.4328358 | 0 | 0.2166667 | 0.268 | 0.5128072 | 0.5563035 | 0.5514286 |  | 0.5881115 | 0.00567073 | 0.6600244 | 0.01075802 | 0.3945737 | 0.02460346 | 0.3950326 | 0.02445971 | 0.3416373 | 0.04401238 | 0.4891572 | 0.003877726 | 0.5059098 | 0.002071963
Fe0.699C0.000946Mn0.000103Si0.000202Cr0.000109Ni0.140Mo0.00545V0.000112Nb0.0000612Co0.148Al0.000632Ti0.00487 | 0.04651163 | 0.003333333 | 0.002105263 | 0.0005714286 | 0.6904762 | 0.09513961 | 0.002314815 | 0 | 0.004 | 0.7661692 | 0 | 0.01666667 | 0.164 | 0.4828108 | 0.4950195 | 0.4228571 |  | 0.5187739 | 0.001293341 | 0.6485757 | 0.02357952 | 0.4612391 | 0.001473175 | 0.4598449 | 0.001368095 | 0.3416373 | 0.006596665 | 0.4678734 | 0.002026466 | 0.6242303 | 0.04055116
Fe0.700C0.000479Mn0.000523Si0.00102Cr0.000111Ni0.170Mo0.0298V0.000113Nb0.0000619Co0.0771Al0.00277Ti0.0180 | 0.02325581 | 0.01666667 | 0.01052632 | 0.0005714286 | 0.8285714 | 0.5139607 | 0.002314815 | 0 | 0.004 | 0.3930348 | 0 | 0.07222222 | 0.6 | 0.9386926 | 0.935642 | 0.2285714 |  | 0.6839378 | 0.0649 | 0.7571652 | 0.03185397 | 0.4126859 | 0.03389814 | 0.409468 | 0.03272356 | 0.3416373 | 0.01278389 | 0.4717601 | 0.05914075 | 0.5148958 | 0.08198163
Fe0.700C0.00927Mn0.000101Si0.00594Cr0.133Ni0.00901Mo0.0114V0.000109Nb0.000479Co0.130Al0.000619 | 0.4651163 | 0.003333333 | 0.06315789 | 0.712 | 0.0452381 | 0.2037229 | 0.002314815 | 0 | 0.032 | 0.6840796 | 0 | 0.01666667 | 0 | 0.5177867 | 0.6887938 | 0.3885714 |  | 0.5570128 | 0.001538683 | 0.7081873 | 0.000376109 | 0.4045504 | 0.0002553283 | 0.4043852 | 0.0002500765 | 0.4175566 | 0.0008401375 | 0.3523543 | 0.001311683 | 0.6404948 | 0.06346536
Fe0.701C0.00750Mn0.000102Si0.000200Cr0.154Ni0.0000959Mo0.0289V0.00508N0.00121Nb0.0000606Co0.101Al0.000835 | 0.372093 | 0.003333333 | 0.002105263 | 0.8148571 | 0.0004761905 | 0.5098242 | 0.1064815 | 0.2 | 0.004 | 0.5248756 | 0 | 0.02222222 | 0 | 0.5599331 | 0.7372763 | 0.4 |  | 0.5480681 | 0.0001407782 | 0.6934375 | 0.001921839 | 0.3296319 | 0.004951665 | 0.3285855 | 0.005100026 | 0.4285328 | 0.0008141226 | 0.396058 | 1.553922e-05 | 0.4967974 | 0.009369727
Fe0.702C0.000943Mn0.000103Si0.000202Cr0.000109Ni0.142Mo0.000118V0.000111Nb0.0000609Co0.149Al0.000629Ti0.00509 | 0.04651163 | 0.003333333 | 0.002105263 | 0.0005714286 | 0.7 | 0.002068252 | 0.002314815 | 0 | 0.004 | 0.7711443 | 0 | 0.01666667 | 0.172 | 0.4560411 | 0.4576654 | 0.4714286 |  | 0.5217643 | 0.004319533 | 0.6527795 | 0.03806954 | 0.4688207 | 6.800906e-06 | 0.4677649 | 1.342272e-05 | 0.3416373 | 0.01684578 | 0.4789283 | 5.624583e-05 | 0.625535 | 0.02374878
Fe0.702C0.00930Mn0.000102Si0.000199Cr0.133Ni0.0115Mo0.0117V0.000110Nb0.000481Co0.131Al0.000621 | 0.4651163 | 0.003333333 | 0.002105263 | 0.7102857 | 0.05761905 | 0.2078594 | 0.002314815 | 0 | 0.032 | 0.6875622 | 0 | 0.01666667 | 0 | 0.5671832 | 0.7077043 | 0.4714286 |  | 0.5570128 | 0.0001034378 | 0.7088469 | 1.305589e-06 | 0.4043918 | 0.004493927 | 0.4042266 | 0.00451611 | 0.4173736 | 0.002921938 | 0.3621025 | 0.01195219 | 0.641408 | 0.028893
Fe0.702Mn0.000102Si0.000200Cr0.154Ni0.0793Mo0.0152V0.000110Nb0.0000604Co0.0409Al0.00208Ti0.00574 | 0 | 0.003333333 | 0.002105263 | 0.8171429 | 0.3952381 | 0.2688728 | 0.002314815 | 0 | 0.004 | 0.2139303 | 0 | 0.05555556 | 0.196 | 0.5379437 | 0.5750973 | 0.3528908 | 113 | 0.5249286 | 0.0001693924 | 0.5478263 | 0.0007437062 | 0.4258492 | 0.005322938 | 0.4222706 | 0.004813562 | 0.4287768 | 0.005758683 | 0.4517197 | 0.009767153 | 0.457549 | 0.01095336
Fe0.702Mn0.000102Si0.000200Cr0.154Ni0.0802Mo0.0146V0.000110Nb0.0000604Co0.0409Al0.00249Ti0.00551 | 0 | 0.003333333 | 0.002105263 | 0.8171429 | 0.4 | 0.2585315 | 0.002314815 | 0 | 0.004 | 0.2139303 | 0 | 0.06666667 | 0.188 | 0.5077879 | 0.5241245 | 0.2612501 | 114 | 0.5235047 | 0.000247017 | 0.5464443 | 0.0004981722 | 0.426665 | 0.02736209 | 0.4233666 | 0.02628175 | 0.4287768 | 0.02806517 | 0.454254 | 0.03725051 | 0.457549 | 0.03853327
Fe0.703C0.000908Mn0.0000992Si0.0375Cr0.146Ni0.0557Mo0.000114V0.000107Nb0.0000587Co0.0555Al0.000606Ti0.000569 | 0.04651163 | 0.003333333 | 0.4063158 | 0.7942857 | 0.2857143 | 0.002068252 | 0.002314815 | 0 | 0.004 | 0.2985075 | 0 | 0.01666667 | 0.02 | 0.4501454 | 0.4718288 | 0.4 |  | 0.4649469 | 0.000219083 | 0.5012933 | 0.0008681543 | 0.4460613 | 0.002121647 | 0.4430947 | 0.00185715 | 0.4263376 | 0.000693668 | 0.3858975 | 0.0001988811 | 0.5015953 | 0.0103216
Fe0.703C0.00274Mn0.0209Si0.00625Cr0.173Ni0.0481Mo0.00864V0.000108Nb0.0000591Co0.0189Al0.0179 | 0.1395349 | 0.6966667 | 0.06736842 | 0.9382857 | 0.2447619 | 0.1561531 | 0.002314815 | 0 | 0.004 | 0.100995 | 0 | 0.4888889 | 0 | 0.4927698 | 0.5347082 | 0.2828571 |  | 0.5466257 | 0.002900464 | 0.5671703 | 0.00105379 | 0.4145796 | 0.01735081 | 0.4211225 | 0.01911732 | 0.4417044 | 0.02523244 | 0.4361199 | 0.02348946 | 0.4311525 | 0.02199152
Fe0.703C0.00883Mn0.000102Si0.000199Cr0.135Ni0.00942Mo0.0115V0.000110Nb0.000421Co0.131Al0.000621 | 0.4418605 | 0.003333333 | 0.002105263 | 0.7205714 | 0.04714286 | 0.204757 | 0.002314815 | 0 | 0.028 | 0.6860697 | 0 | 0.01666667 | 0 | 0.5463092 | 0.6733463 | 0.4457143 |  | 0.5516629 | 2.866165e-05 | 0.7006742 | 0.0007468128 | 0.4070186 | 0.001497359 | 0.4067505 | 0.001518173 | 0.4184712 | 0.0007421833 | 0.3572665 | 0.007823005 | 0.6464219 | 0.04028353
Fe0.703C0.00927Mn0.000101Si0.000198Cr0.128Ni0.0235Mo0.00574V0.000109Nb0.000599Co0.129Al0.000619 | 0.4651163 | 0.003333333 | 0.002105263 | 0.6822857 | 0.1180952 | 0.1023785 | 0.002314815 | 0 | 0.04 | 0.678607 | 0 | 0.01666667 | 0 | 0.5072302 | 0.6382101 | 0.5314286 |  | 0.556423 | 0.002419933 | 0.7071508 | 0.004752816 | 0.4122816 | 0.01419601 | 0.4124408 | 0.0141581 | 0.4143856 | 0.01369905 | 0.3790743 | 0.02321183 | 0.6390911 | 0.01159122
Fe0.704C0.000476Mn0.000104Si0.000203Cr0.000110Ni0.148Mo0.0304V0.000112Nb0.0000615Co0.0892Al0.0191Ti0.00835 | 0.02325581 | 0.003333333 | 0.002105263 | 0.0005714286 | 0.7238095 | 0.5274043 | 0.002314815 | 0 | 0.004 | 0.4577114 | 0 | 0.5 | 0.28 | 0.5551129 | 0.5919844 | 0.3942857 |  | 0.624632 | 0.004832901 | 0.7113151 | 0.01423981 | 0.4147398 | 0.0004183713 | 0.4211637 | 0.0007224248 | 0.3416373 | 0.002771857 | 0.5122578 | 0.01391741 | 0.5328516 | 0.01920051
Fe0.705C0.000475Mn0.000104Si0.000203Cr0.000110Ni0.147Mo0.0304V0.000112Nb0.0000615Co0.0891Al0.0195Ti0.00835 | 0.02325581 | 0.003333333 | 0.002105263 | 0.0005714286 | 0.7190476 | 0.5274043 | 0.002314815 | 0 | 0.004 | 0.4577114 | 0 | 0.5111111 | 0.28 | 0.6294467 | 0.6689105 | 0.2914286 |  | 0.6261985 | 1.055074e-05 | 0.7131946 | 0.001961085 | 0.4147398 | 0.01520567 | 0.4214085 | 0.01689479 | 0.3416373 | 0.002520915 | 0.5134995 | 0.04931549 | 0.5328516 | 0.05828509
Fe0.706C0.000906Mn0.0000990Si0.0372Cr0.162Ni0.0361Mo0.000113V0.000107Nb0.0000586Co0.0554Al0.000806Ti0.000796 | 0.04651163 | 0.003333333 | 0.4042105 | 0.8857143 | 0.1857143 | 0.002068252 | 0.002314815 | 0 | 0.004 | 0.2985075 | 0 | 0.02222222 | 0.028 | 0.4418994 | 0.4584436 | 0.3428571 |  | 0.4687205 | 0.0007193721 | 0.5054945 | 0.002213793 | 0.4460613 | 0.01065111 | 0.4432171 | 0.01007212 | 0.4360943 | 0.008693162 | 0.377836 | 0.001223521 | 0.5015953 | 0.0251978
Fe0.706C0.0106Mn0.000101Si0.00712Cr0.135Ni0.00899Mo0.0114V0.000109Nb0.000478Co0.120Al0.000617 | 0.5348837 | 0.003333333 | 0.07578947 | 0.72 | 0.0452381 | 0.2037229 | 0.002314815 | 0 | 0.032 | 0.6353234 | 0 | 0.01666667 | 0 | 0.5189818 | 0.6699222 | 0.5171429 |  | 0.5739471 | 0.003021185 | 0.722623 | 0.002777378 | 0.3948409 | 0.01495776 | 0.3948007 | 0.01496761 | 0.4184103 | 0.009748125 | 0.3725413 | 0.02090961 | 0.6061422 | 0.007920892
Fe0.706C0.0116Mn0.000101Si0.000199Cr0.0965Ni0.0589Mo0.00755V0.00317Nb0.0000600Co0.115Al0.000620Ti0.000349 | 0.5813953 | 0.003333333 | 0.002105263 | 0.5142857 | 0.2952381 | 0.1344364 | 0.06712963 | 0 | 0.004 | 0.6069652 | 0 | 0.01666667 | 0.012 | 0.5599331 | 0.6997276 | 0.4571429 |  | 0.5984983 | 0.001487276 | 0.7432195 | 0.00189154 | 0.3758625 | 0.006606499 | 0.3763907 | 0.006520911 | 0.3964577 | 0.003682687 | 0.4344567 | 0.0005146603 | 0.5623614 | 0.01107095
Fe0.707C0.000959Mn0.000105Si0.000205Cr0.000111Ni0.182Mo0.0306V0.000113Nb0.0000620Co0.0655Al0.00256Ti0.0107 | 0.04651163 | 0.003333333 | 0.002105263 | 0.0005714286 | 0.8857143 | 0.5274043 | 0.002314815 | 0 | 0.004 | 0.3333333 | 0 | 0.06666667 | 0.356 | 0.4336533 | 0.4771984 | 0.6 |  | 0.5975924 | 0.02687602 | 0.6533314 | 0.03102281 | 0.4062966 | 0.03752099 | 0.4027763 | 0.03889719 | 0.3416373 | 0.06675129 | 0.469806 | 0.01695049 | 0.5107277 | 0.007969547
Fe0.707C0.000959Mn0.000105Si0.000205Cr0.000111Ni0.183Mo0.0306V0.000113Nb0.0000620Co0.0675Al0.00256Ti0.00770 | 0.04651163 | 0.003333333 | 0.002105263 | 0.0005714286 | 0.8857143 | 0.5274043 | 0.002314815 | 0 | 0.004 | 0.3432836 | 0 | 0.06666667 | 0.256 | 0.4089551 | 0.4584436 | 0.4 |  | 0.5602126 | 0.02287882 | 0.6144468 | 0.02433701 | 0.4067758 | 4.591127e-05 | 0.4032957 | 1.086144e-05 | 0.3416373 | 0.003406206 | 0.4686478 | 0.004712526 | 0.5133369 | 0.01284526
Fe0.707C0.0112Mn0.000102Si0.000199Cr0.0956Ni0.0485Mo0.00990V0.00318Nb0.0000601Co0.123Al0.000621Ti0.000350 | 0.5581395 | 0.003333333 | 0.002105263 | 0.5085714 | 0.2428571 | 0.1758014 | 0.06712963 | 0 | 0.004 | 0.6467662 | 0 | 0.01666667 | 0.012 | 0.5695335 | 0.7493385 | 0.4428571 |  | 0.5928535 | 0.0005438223 | 0.7428677 | 4.187129e-05 | 0.3769698 | 0.004341138 | 0.3774102 | 0.004283306 | 0.3958479 | 0.002209868 | 0.4172444 | 0.0006560113 | 0.5826396 | 0.01953914
Fe0.709C0.0103Mn0.000102Si0.000200Cr0.0328Ni0.107Mo0.00692V0.000110Nb0.0000605Co0.133Al0.000625Ti0.000117 | 0.5116279 | 0.003333333 | 0.002105263 | 0.1731429 | 0.5319048 | 0.1220269 | 0.002314815 | 0 | 0.004 | 0.6910448 | 0 | 0.01666667 | 0.004 | 0.7210294 | 0.766537 | 0.3485714 |  | 0.5718616 | 0.02225101 | 0.7269173 | 0.001569714 | 0.4064227 | 0.003346772 | 0.4067797 | 0.003388204 | 0.360053 | 0.0001318276 | 0.4365859 | 0.007746554 | 0.6287171 | 0.07848162
Fe0.710C0.000477Mn0.000104Si0.000204Cr0.000110Ni0.149Mo0.0305V0.000112Nb0.0000617Co0.0885Al0.0127Ti0.00814 | 0.02325581 | 0.003333333 | 0.002105263 | 0.0005714286 | 0.7285714 | 0.5274043 | 0.002314815 | 0 | 0.004 | 0.4527363 | 0 | 0.3333333 | 0.272 | 0.4473967 | 0.4664981 | 0.3714286 |  | 0.5981443 | 0.02272483 | 0.6789186 | 0.04512247 | 0.4145003 | 0.001855171 | 0.4172314 | 0.002097901 | 0.3416373 | 0.0008875205 | 0.4942112 | 0.01507558 | 0.531547 | 0.02563791
Fe0.711C0.00699Mn0.000102Si0.000199Cr0.0969Ni0.0458Mo0.00875V0.00549Nb0.0000603Co0.123Al0.000622Ti0.000234 | 0.3488372 | 0.003333333 | 0.002105263 | 0.5142857 | 0.2285714 | 0.1551189 | 0.1157407 | 0 | 0.004 | 0.6467662 | 0 | 0.01666667 | 0.008 | 0.5626818 | 0.6568482 | 0.2857143 |  | 0.5455893 | 0.000292152 | 0.6741979 | 0.0003010117 | 0.3870583 | 0.0102706 | 0.3867769 | 0.01021366 | 0.3964577 | 0.01226411 | 0.3802746 | 0.008941653 | 0.619168 | 0.1111914
Fe0.711C0.00931Mn0.000102Si0.000199Cr0.113Ni0.0237Mo0.0115V0.000110Nb0.000602Co0.130Al0.000622 | 0.4651163 | 0.003333333 | 0.002105263 | 0.6017143 | 0.1185714 | 0.204757 | 0.002314815 | 0 | 0.04 | 0.6800995 | 0 | 0.01666667 | 0 | 0.5107756 | 0.6492996 | 0.5085714 |  | 0.556423 | 0.002083687 | 0.7074335 | 0.003379546 | 0.4042772 | 0.01087729 | 0.4040924 | 0.01091587 | 0.4057875 | 0.01056453 | 0.3740737 | 0.01808965 | 0.6394825 | 0.01713771
Fe0.711C0.0108Mn0.000102Si0.000200Cr0.0336Ni0.108Mo0.00697V0.000110Nb0.0000605Co0.129Al0.000208Ti0.000117 | 0.5348837 | 0.003333333 | 0.002105263 | 0.1777143 | 0.5361905 | 0.123061 | 0.002314815 | 0 | 0.004 | 0.6706468 | 0 | 0.005555556 | 0.004 | 0.7081225 | 0.7605447 | 0.4457143 |  | 0.5759399 | 0.01747225 | 0.7290645 | 0.0009910063 | 0.402905 | 0.001832635 | 0.4030385 | 0.001821223 | 0.3605409 | 0.007254509 | 0.4436787 | 4.143752e-06 | 0.6152951 | 0.02875764
Fe0.712C0.00143Mn0.000104Si0.000203Cr0.000110Ni0.146Mo0.0297V0.000112Nb0.00123Co0.0852Al0.0207Ti0.00310 | 0.06976744 | 0.003333333 | 0.002105263 | 0.0005714286 | 0.7142857 | 0.5170631 | 0.002314815 | 0 | 0.08 | 0.4378109 | 0 | 0.5444444 | 0.104 | 0.4089551 | 0.4530739 | 1 |  | 0.5707964 | 0.0261926 | 0.6590904 | 0.04244281 | 0.4096896 | 0.3484664 | 0.4172623 | 0.3395832 | 0.3416373 | 0.4334415 | 0.5043045 | 0.2457141 | 0.5480312 | 0.2042758
Fe0.712C0.00144Mn0.000105Si0.000205Cr0.000111Ni0.180Mo0.0306V0.000113Nb0.0000620Co0.0655Al0.00235Ti0.00842 | 0.06976744 | 0.003333333 | 0.002105263 | 0.0005714286 | 0.8714286 | 0.5274043 | 0.002314815 | 0 | 0.004 | 0.3333333 | 0 | 0.06111111 | 0.28 | 0.4418994 | 0.4986381 | 0.5142857 |  | 0.5740453 | 0.01746254 | 0.6292971 | 0.01707177 | 0.4038427 | 0.01219765 | 0.4003073 | 0.01299107 | 0.3416373 | 0.02980748 | 0.4613998 | 0.002796923 | 0.5203354 | 3.659874e-05
Fe0.712C0.00471Mn0.00639Si0.00746Cr0.133Ni0.0000964Mo0.0363V0.000111N0.00121Nb0.0000609Co0.0980Al0.000629 | 0.2325581 | 0.2066667 | 0.07789474 | 0.6968571 | 0.0004761905 | 0.6359876 | 0.002314815 | 0.2 | 0.004 | 0.5074627 | 0 | 0.01666667 | 0 | 0.501215 | 0.6423735 | 0.3428571 |  | 0.5026291 | 1.999685e-06 | 0.6333495 | 8.143355e-05 | 0.3627674 | 0.0003964178 | 0.3600806 | 0.0002966478 | 0.4159406 | 0.005341192 | 0.3729305 | 0.0009044046 | 0.5025103 | 0.02548913
Fe0.712C0.0103Mn0.000102Si0.000200Cr0.0336Ni0.108Mo0.00698V0.000110Nb0.0000605Co0.129Al0.000208Ti0.000117 | 0.5116279 | 0.003333333 | 0.002105263 | 0.1777143 | 0.5342857 | 0.123061 | 0.002314815 | 0 | 0.004 | 0.6721393 | 0 | 0.005555556 | 0.004 | 0.6945385 | 0.7491829 | 0.48 |  | 0.5702951 | 0.01543642 | 0.7214571 | 0.0007687165 | 0.4054308 | 0.00556057 | 0.405463 | 0.005555772 | 0.3605409 | 0.01427048 | 0.4369632 | 0.00185217 | 0.6237596 | 0.02066681
Fe0.713C0.00984Mn0.000102Si0.000200Cr0.0335Ni0.107Mo0.00698V0.000110Nb0.0000606Co0.129Al0.000209Ti0.000118 | 0.4883721 | 0.003333333 | 0.002105263 | 0.1771429 | 0.532381 | 0.123061 | 0.002314815 | 0 | 0.004 | 0.6726368 | 0 | 0.005555556 | 0.004 | 0.7138987 | 0.774786 | 0.4285714 |  | 0.5646504 | 0.02227508 | 0.7136613 | 0.003736224 | 0.4079086 | 0.0004269518 | 0.4078355 | 0.0004299801 | 0.3604799 | 0.004636456 | 0.4311364 | 6.578831e-06 | 0.6310791 | 0.04100934
Fe0.713C0.0108Mn0.000102Si0.000200Cr0.0335Ni0.106Mo0.00697V0.000110Nb0.0000605Co0.129Al0.000208Ti0.000117 | 0.5348837 | 0.003333333 | 0.002105263 | 0.1771429 | 0.527619 | 0.123061 | 0.002314815 | 0 | 0.004 | 0.6711443 | 0 | 0.005555556 | 0.004 | 0.6938613 | 0.7522957 | 0.4457143 |  | 0.5759399 | 0.01390545 | 0.7291587 | 0.0005353206 | 0.402929 | 0.001830584 | 0.4030645 | 0.001819007 | 0.3604799 | 0.0072649 | 0.4436773 | 4.149364e-06 | 0.6154255 | 0.02880191
Fe0.713C0.0108Mn0.000102Si0.000200Cr0.0336Ni0.107Mo0.00691V0.000110Nb0.0000605Co0.128Al0.000208Ti0.000117 | 0.5348837 | 0.003333333 | 0.002105263 | 0.1777143 | 0.5314286 | 0.1220269 | 0.002314815 | 0 | 0.004 | 0.6696517 | 0 | 0.005555556 | 0.004 | 0.6957734 | 0.7571206 | 0.4228571 |  | 0.5759399 | 0.01436007 | 0.728876 | 0.0007977566 | 0.4029387 | 0.0003967456 | 0.4030717 | 0.0003914648 | 0.3605409 | 0.003883316 | 0.4439237 | 0.0004438016 | 0.6150341 | 0.036932
Fe0.713C0.0112Mn0.000102Si0.000200Cr0.0337Ni0.106Mo0.00697V0.000110Nb0.0000605Co0.128Al0.000208Ti0.000117 | 0.5581395 | 0.003333333 | 0.002105263 | 0.1782857 | 0.5266667 | 0.123061 | 0.002314815 | 0 | 0.004 | 0.6696517 | 0 | 0.005555556 | 0.004 | 0.7187189 | 0.7824125 | 0.4542857 |  | 0.5815847 | 0.01880579 | 0.7367661 | 0.002083592 | 0.4004032 | 0.002903325 | 0.40064 | 0.002877862 | 0.3606019 | 0.008776664 | 0.4509961 | 1.082162e-05 | 0.606077 | 0.0230406
Fe0.714C0.00138Mn0.00602Si0.00589Cr0.154Ni0.0798Mo0.0144V0.000108Nb0.0000593Co0.0000935Al0.0245 | 0.06976744 | 0.2 | 0.06315789 | 0.8285714 | 0.4047619 | 0.2585315 | 0.002314815 | 0 | 0.004 | 0.0004975124 | 0 | 0.6666667 | 0 | 0.5889336 | 0.6291829 | 0.1428571 |  | 0.5547552 | 0.001168161 | 0.5545383 | 0.005571817 | 0.4090257 | 0.07084569 | 0.4184076 | 0.07592807 | 0.4299963 | 0.08244892 | 0.5023484 | 0.1292339 | 0.4183694 | 0.07590702
Fe0.714C0.00984Mn0.000102Si0.000200Cr0.0336Ni0.106Mo0.00698V0.000110Nb0.0000605Co0.129Al0.000208Ti0.000118 | 0.4883721 | 0.003333333 | 0.002105263 | 0.1777143 | 0.5290476 | 0.123061 | 0.002314815 | 0 | 0.004 | 0.6706468 | 0 | 0.005555556 | 0.004 | 0.7152532 | 0.7750584 | 0.3828571 |  | 0.5646504 | 0.0226812 | 0.7132844 | 0.003816021 | 0.4078128 | 0.0006227841 | 0.4077316 | 0.0006187383 | 0.3605409 | 0.0004980155 | 0.4313114 | 0.00234782 | 0.6305572 | 0.06135533
Fe0.714C0.0108Mn0.000102Si0.000400Cr0.0337Ni0.106Mo0.00703V0.000110Nb0.0000605Co0.128Al0.000208Ti0.000117 | 0.5348837 | 0.003333333 | 0.004210526 | 0.1782857 | 0.5252381 | 0.1240951 | 0.002314815 | 0 | 0.004 | 0.6691542 | 0 | 0.005555556 | 0.004 | 0.7242162 | 0.7868482 | 0.4114286 |  | 0.5759399 | 0.02198587 | 0.7287818 | 0.003371711 | 0.4027516 | 7.529061e-05 | 0.4028755 | 7.315544e-05 | 0.3606019 | 0.002583355 | 0.4433045 | 0.001016074 | 0.6149037 | 0.04140212
Fe0.715C0.00378Mn0.00609Si0.00605Cr0.133Ni0.0000966Mo0.0372V0.000111N0.00202Nb0.0000610Co0.0962Al0.000630 | 0.1860465 | 0.1966667 | 0.06315789 | 0.6948571 | 0.0004761905 | 0.6514995 | 0.002314815 | 0.3333333 | 0.004 | 0.4975124 | 0 | 0.01666667 | 0 | 0.5128471 | 0.7010895 | 0.2771429 |  | 0.4913395 | 0.0004625738 | 0.640694 | 0.003647617 | 0.3501607 | 0.005331608 | 0.3476619 | 0.004972937 | 0.4157272 | 0.01920561 | 0.4305324 | 0.02352835 | 0.432389 | 0.02410138
Fe0.717C0.000960Mn0.000105Si0.000205Cr0.000111Ni0.178Mo0.0288V0.000113Nb0.00186Co0.0665Al0.00192Ti0.00494 | 0.04651163 | 0.003333333 | 0.002105263 | 0.0005714286 | 0.8619048 | 0.4963806 | 0.002314815 | 0 | 0.12 | 0.3383085 | 0 | 0.05 | 0.164 | 0.4007091 | 0.4316342 | 0.8 |  | 0.5149221 | 0.01304461 | 0.5731776 | 0.02003454 | 0.4089836 | 0.1528939 | 0.4052221 | 0.1558496 | 0.3416373 | 0.2100964 | 0.4708729 | 0.1083246 | 0.5124882 | 0.08266306
Fe0.718C0.000473Mn0.000103Si0.000606Cr0.0866Ni0.0969Mo0.00118N0.000405Co0.0784W0.00707Al0.00421Ti0.00581 | 0.02325581 | 0.003333333 | 0.006315789 | 0.4531429 | 0.4771429 | 0.02068252 | 0 | 0.06666667 | 0 | 0.4049751 | 0.2494553 | 0.1111111 | 0.196 | 0.6074971 | 0.6361868 | 0.28 |  | 0.538461 | 0.004765989 | 0.6136132 | 0.000509567 | 0.4449168 | 0.02719756 | 0.4445304 | 0.02707025 | 0.3899329 | 0.01208525 | 0.5172455 | 0.05628541 | 0.4893847 | 0.04384193
Fe0.718C0.00317Mn0.00594Si0.00581Cr0.178Ni0.0648Mo0.000113V0.000107Nb0.0000585Co0.0000922Al0.0242 | 0.1627907 | 0.2 | 0.06315789 | 0.9714286 | 0.3333333 | 0.002068252 | 0.002314815 | 0 | 0.004 | 0.0004975124 | 0 | 0.6666667 | 0 | 0.5429232 | 0.5632685 | 0.2571429 |  | 0.5773343 | 0.001184129 | 0.5860984 | 0.0005212065 | 0.4194415 | 0.02634085 | 0.4301297 | 0.02992445 | 0.4452412 | 0.03538098 | 0.4962966 | 0.05719451 | 0.4479599 | 0.03641114
Fe0.719C0.000945Mn0.000103Si0.000202Cr0.0557Ni0.108Mo0.0302V0.000111Nb0.0000611Co0.0597Al0.0149Ti0.0111 | 0.04651163 | 0.003333333 | 0.002105263 | 0.2914286 | 0.5333333 | 0.5274043 | 0.002314815 | 0 | 0.004 | 0.3084577 | 0 | 0.3944444 | 0.376 | 0.4268016 | 0.4785214 | 0.7 |  | 0.6512798 | 0.05039048 | 0.7122195 | 0.05461482 | 0.4050988 | 0.08696673 | 0.4087006 | 0.08485535 | 0.3726758 | 0.1071412 | 0.480559 | 0.04815436 | 0.5042045 | 0.03833586
Fe0.720C0.000948Mn0.000104Si0.000203Cr0.0559Ni0.109Mo0.0303V0.00548Nb0.0000613Co0.0609Al0.00865Ti0.00880 | 0.04651163 | 0.003333333 | 0.002105263 | 0.2914286 | 0.5333333 | 0.5274043 | 0.1134259 | 0 | 0.004 | 0.3134328 | 0 | 0.2277778 | 0.296 | 0.4528542 | 0.4691829 | 0.6428571 |  | 0.6093848 | 0.02450182 | 0.6614311 | 0.03695937 | 0.3741883 | 0.07218294 | 0.3745346 | 0.07199698 | 0.3726758 | 0.07299798 | 0.4634944 | 0.03217099 | 0.4763807 | 0.02771442
Fe0.720C0.00407Mn0.0277Si0.00619Cr0.183Ni0.0411Mo0.000113V0.000107Nb0.0000585Co0.0000923Al0.0181 | 0.2093023 | 0.9333333 | 0.06736842 | 0.9988571 | 0.2114286 | 0.002068252 | 0.002314815 | 0 | 0.004 | 0.0004975124 | 0 | 0.5 | 0 | 0.4926104 | 0.5377043 | 0.3685714 |  | 0.5651266 | 0.005258588 | 0.5736857 | 0.001294666 | 0.4145337 | 0.002112533 | 0.4217641 | 0.002829456 | 0.4481682 | 0.006335643 | 0.4416987 | 0.005347597 | 0.4026882 | 0.001163953
Fe0.721C0.000476Mn0.000104Si0.000203Cr0.0560Ni0.109Mo0.0304V0.0105Nb0.0000615Co0.0611Al0.00191Ti0.00931 | 0.02325581 | 0.003333333 | 0.002105263 | 0.2914286 | 0.5333333 | 0.5274043 | 0.2175926 | 0 | 0.004 | 0.3134328 | 0 | 0.05 | 0.312 | 0.4144525 | 0.4530739 | 0.6285714 |  | 0.5954441 | 0.03275796 | 0.6385018 | 0.03438351 | 0.3474391 | 0.07903541 | 0.3441327 | 0.08090536 | 0.3726758 | 0.06548259 | 0.4514436 | 0.03137429 | 0.4419025 | 0.03484528
Fe0.721C0.000955Mn0.000104Si0.000204Cr0.000110Ni0.143Mo0.0299V0.00484Nb0.00124Co0.0867Al0.0102Ti0.00240 | 0.04651163 | 0.003333333 | 0.002105263 | 0.0005714286 | 0.6952381 | 0.5170631 | 0.09953704 | 0 | 0.08 | 0.4427861 | 0 | 0.2666667 | 0.08 | 0.4089551 | 0.4584436 | 0.5142857 |  | 0.5270861 | 0.01395494 | 0.6033128 | 0.0209871 | 0.3851267 | 0.01668204 | 0.3868387 | 0.01624275 | 0.3416373 | 0.02980748 | 0.4825027 | 0.001010159 | 0.5140407 | 6.003136e-08
Fe0.721C0.000955Mn0.000104Si0.000204Cr0.000110Ni0.146Mo0.0287V0.00293Nb0.0000617Co0.0846Al0.00765Ti0.00850 | 0.04651163 | 0.003333333 | 0.002105263 | 0.0005714286 | 0.7095238 | 0.4963806 | 0.06018519 | 0 | 0.004 | 0.4328358 | 0 | 0.2 | 0.284 | 0.4638489 | 0.4906226 | 0.6857143 |  | 0.5954696 | 0.017324 | 0.6701053 | 0.03221406 | 0.3973115 | 0.08317619 | 0.3974443 | 0.0830996 | 0.3416373 | 0.118389 | 0.4784877 | 0.04294286 | 0.5211928 | 0.02706733
Fe0.721C0.00189Mn0.00455Si0.00647Cr0.131Ni0.0000967Mo0.0364V0.000111N0.00122Nb0.0000611Co0.0963Al0.000631 | 0.09302326 | 0.1466667 | 0.06736842 | 0.6857143 | 0.0004761905 | 0.6370217 | 0.002314815 | 0.2 | 0.004 | 0.4975124 | 0 | 0.01666667 | 0 | 0.4858782 | 0.6513619 | 0.3571429 |  | 0.4687604 | 0.0002930173 | 0.5841247 | 0.004520839 | 0.37693 | 0.0003915314 | 0.3735554 | 0.0002693721 | 0.4147515 | 0.003318756 | 0.4062752 | 0.002413985 | 0.4706044 | 0.01287352
Fe0.721C0.00191Mn0.000104Si0.000204Cr0.000110Ni0.147Mo0.0299V0.000113Nb0.00123Co0.0856Al0.0106Ti0.00288 | 0.09302326 | 0.003333333 | 0.002105263 | 0.0005714286 | 0.7142857 | 0.5170631 | 0.002314815 | 0 | 0.08 | 0.4378109 | 0 | 0.2777778 | 0.096 | 0.4062064 | 0.4503891 | 0.4285714 |  | 0.535855 | 0.01680876 | 0.6186105 | 0.02829845 | 0.4072357 | 0.000455215 | 0.4090397 | 0.0003814896 | 0.3416373 | 0.007557545 | 0.4674345 | 0.001510341 | 0.5567549 | 0.01643101
Fe0.721C0.00970Mn0.000101Si0.0119Cr0.0875Ni0.0246Mo0.00752V0.00316Nb0.0000597Co0.134Al0.000617Ti0.000232 | 0.4883721 | 0.003333333 | 0.1263158 | 0.4685714 | 0.1238095 | 0.1344364 | 0.06712963 | 0 | 0.004 | 0.7064677 | 0 | 0.01666667 | 0.008 | 0.5544357 | 0.7157977 | 0.3142857 |  | 0.574424 | 0.0003995309 | 0.7288743 | 0.0001709976 | 0.3904695 | 0.005803969 | 0.3909706 | 0.005880575 | 0.3915794 | 0.005974308 | 0.3784337 | 0.00411497 | 0.6225144 | 0.09500495
Fe0.722C0.000475Mn0.000104Si0.000203Cr0.0549Ni0.109Mo0.0297V0.000112Nb0.0000614Co0.0600Al0.00190Ti0.0216 | 0.02325581 | 0.003333333 | 0.002105263 | 0.2857143 | 0.5333333 | 0.5170631 | 0.002314815 | 0 | 0.004 | 0.3084577 | 0 | 0.05 | 0.724 | 0.4638489 | 0.501323 | 0.9428571 |  | 0.7271559 | 0.06933054 | 0.7879411 | 0.08214993 | 0.4083685 | 0.2856782 | 0.4043083 | 0.2900349 | 0.372066 | 0.3258026 | 0.4524257 | 0.240523 | 0.4937128 | 0.2017307
Fe0.722C0.00797Mn0.00164Si0.00100Cr0.0322Ni0.0961Mo0.00710V0.000111Nb0.0000606Co0.131Al0.000209 | 0.3953488 | 0.05333333 | 0.01052632 | 0.1697143 | 0.4771429 | 0.1251293 | 0.002314815 | 0 | 0.004 | 0.6835821 | 0 | 0.005555556 | 0 | 0.6163805 | 0.6474319 | 0.4114286 |  | 0.540576 | 0.005746317 | 0.6825434 | 0.00123282 | 0.4180881 | 4.434907e-05 | 0.4176227 | 3.836779e-05 | 0.3596872 | 0.002677173 | 0.4110583 | 1.371323e-07 | 0.6501312 | 0.05697896
Fe0.723C0.00320Mn0.00600Si0.00587Cr0.158Ni0.0655Mo0.0129V0.000108Nb0.0000591Co0.0000932Al0.0244 | 0.1627907 | 0.2 | 0.06315789 | 0.8571429 | 0.3333333 | 0.2326784 | 0.002314815 | 0 | 0.004 | 0.0004975124 | 0 | 0.6666667 | 0 | 0.5827989 | 0.605214 | 0.1857143 |  | 0.5773343 | 2.986109e-05 | 0.5860984 | 0.0003654053 | 0.4012496 | 0.04645546 | 0.4111493 | 0.05082094 | 0.4330453 | 0.06117263 | 0.4787759 | 0.08588509 | 0.4479599 | 0.06877276
Fe0.724C0.00140Mn0.000510Si0.00339Cr0.000108Ni0.157Mo0.000117V0.0440Nb0.0000603Co0.0656Al0.00208Ti0.00164 | 0.06976744 | 0.01666667 | 0.03578947 | 0.0005714286 | 0.7809524 | 0.002068252 | 0.9259259 | 0 | 0.004 | 0.3432836 | 0 | 0.05555556 | 0.056 | 0.6120782 | 0.5978599 | 0.3142857 |  | 0.5851765 | 0.0007237048 | 0.6143744 | 0.0002727279 | 0.186829 | 0.01624522 | 0.1883072 | 0.01587058 | 0.3416373 | 0.0007481087 | 0.4467603 | 0.01754951 | 0.3909738 | 0.00588106
Fe0.725C0.0155Mn0.000677Si0.0899Cr0.000102Ni0.167Mo0.000111V0.000104Nb0.0000572Co0.0000902Al0.000591 | 0.8139535 | 0.02333333 | 1 | 0.0005714286 | 0.8809524 | 0.002068252 | 0.002314815 | 0 | 0.004 | 0.0004975124 | 0 | 0.01666667 | 0 | 0.4981476 | 0.758716 | 0.05714286 |  | 0.6437485 | 0.02119962 | 0.6970678 | 0.003800501 | 0.3507326 | 0.08619492 | 0.3501033 | 0.08582585 | 0.3416373 | 0.08093708 | 0.5176287 | 0.2120472 | 0.2722359 | 0.04626502
Fe0.727C0.000476Mn0.000104Si0.000203Cr0.0549Ni0.108Mo0.0304V0.000112Nb0.0000615Co0.0611Al0.00212Ti0.0154 | 0.02325581 | 0.003333333 | 0.002105263 | 0.2857143 | 0.5285714 | 0.5274043 | 0.002314815 | 0 | 0.004 | 0.3134328 | 0 | 0.05555556 | 0.516 | 0.4473967 | 0.4852529 | 0.6571429 |  | 0.650189 | 0.04112469 | 0.7050233 | 0.04829902 | 0.4077922 | 0.06217573 | 0.4038393 | 0.06416271 | 0.372066 | 0.08126883 | 0.4511748 | 0.04242283 | 0.4950174 | 0.02628466
Fe0.730C0.00414Mn0.0101Si0.00983Cr0.186Ni0.0395Mo0.0158V0.000108N0.00394Nb0.0000594Co0.0000937Al0.000614 | 0.2093023 | 0.3333333 | 0.1052632 | 1 | 0.2 | 0.2843847 | 0.002314815 | 0.6666667 | 0.004 | 0.0004975124 | 0 | 0.01666667 | 0 | 0.4048918 | 0.5153307 | 0.3428571 |  | 0.4969843 | 0.008481024 | 0.6169725 | 0.01033105 | 0.3132047 | 0.0008792666 | 0.3112989 | 0.0009959225 | 0.4482901367 | 0.01111612 | 0.6113579 | 0.07209267 | 0.1448148 | 0.03922078
Fe0.731C0.00897Mn0.000103Si0.000202Cr0.0742Ni0.0271Mo0.0142V0.00312Nb0.0000610Co0.137W0.00401Al0.000631Ti0.000237 | 0.4418605 | 0.003333333 | 0.002105263 | 0.3885714 | 0.1333333 | 0.2481903 | 0.06481481 | 0 | 0.004 | 0.7064677 | 0.1416122 | 0.01666667 | 0.008 | 0.5461897 | 0.7050973 | 0.3714286 |  | 0.5628947 | 0.0002790579 | 0.7129051 | 6.096186e-05 | 0.3870526 | 0.0002441115 | 0.3869419 | 0.0002406621 | 0.3830423 | 0.0001348776 | 0.3839507 | 0.0001568043 | 0.6348417 | 0.06938648
Fe0.732C0.00415Mn0.00504Si0.00553Cr0.182Ni0.0395Mo0.0117V0.000109Nb0.0000597Co0.0190Al0.000616 | 0.2093023 | 0.1666667 | 0.05894737 | 0.9782857 | 0.1990476 | 0.2088935 | 0.002314815 | 0 | 0.004 | 0.1004975 | 0 | 0.01666667 | 0 | 0.4450862 | 0.5006226 | 0.5771429 |  | 0.4969843 | 0.00269341 | 0.5108667 | 0.0001049423 | 0.4030335 | 0.03031407 | 0.3993105 | 0.03162435 | 0.4459729 | 0.01720555 | 0.379649 | 0.03900384 | 0.4861631 | 0.00827731
Fe0.732C0.00480Mn0.00556Si0.00533Cr0.136Ni0.0000981Mo0.000120V0.000113N0.00123Nb0.0000620Co0.0953W0.0188Al0.000640 | 0.2325581 | 0.1766667 | 0.05473684 | 0.704 | 0.0004761905 | 0.002068252 | 0.002314815 | 0.2 | 0.004 | 0.4850746 | 0.6535948 | 0.01666667 | 0 | 0.490778 | 0.6094163 | 0.42 |  | 0.5026291 | 0.0001404486 | 0.6291092 | 0.0003878086 | 0.4116967 | 6.89443e-05 | 0.4110869 | 7.94426e-05 | 0.4167028 | 1.087124e-05 | 0.459069 | 0.00152639 | 0.4988798 | 0.006222018
Fe0.733C0.00750Mn0.00164Si0.00100Cr0.0213Ni0.0964Mo0.00587V0.000111Nb0.0000606Co0.133Al0.000209 | 0.372093 | 0.05333333 | 0.01052632 | 0.1125714 | 0.4785714 | 0.1034126 | 0.002314815 | 0 | 0.004 | 0.6905473 | 0 | 0.005555556 | 0 | 0.6345457 | 0.6729961 | 0.4142857 |  | 0.5349313 | 0.009923029 | 0.6759726 | 8.859524e-06 | 0.4225905 | 6.896971e-05 | 0.4221203 | 6.137995e-05 | 0.3535892 | 0.003684062 | 0.4163713 | 4.349578e-06 | 0.6547265 | 0.0578118
Fe0.734C0.00750Mn0.000615Si0.000802Cr0.0211Ni0.0974Mo0.00575V0.000111Nb0.0000606Co0.132Al0.000209Ti0.000118 | 0.372093 | 0.02 | 0.008421053 | 0.1114286 | 0.4833333 | 0.1013444 | 0.002314815 | 0 | 0.004 | 0.6865672 | 0 | 0.005555556 | 0.004 | 0.6492849 | 0.6851362 | 0.4142857 |  | 0.5364265 | 0.01273704 | 0.6768495 | 6.866851e-05 | 0.422562 | 6.849712e-05 | 0.4220827 | 6.079344e-05 | 0.3534673 | 0.003698882 | 0.4186975 | 1.946376e-05 | 0.6561721 | 0.05850901
Fe0.735C0.000951Mn0.000104Si0.000203Cr0.0549Ni0.108Mo0.0286V0.000112Nb0.0000615Co0.0601Al0.00190Ti0.00978 | 0.04651163 | 0.003333333 | 0.002105263 | 0.2857143 | 0.5285714 | 0.4963806 | 0.002314815 | 0 | 0.004 | 0.3084577 | 0 | 0.05 | 0.328 | 0.4172011 | 0.4584436 | 0.5142857 |  | 0.5847763 | 0.02808145 | 0.6343853 | 0.03095549 | 0.4075461 | 0.01139334 | 0.403664 | 0.01223716 | 0.372066 | 0.02022645 | 0.4465093 | 0.004593639 | 0.5042045 | 0.00010163
Fe0.735C0.00514Mn0.00593Si0.00440Cr0.128Ni0.0000957Mo0.0227V0.000110N0.000802Nb0.0000604Co0.0972Al0.000624 | 0.255814 | 0.1933333 | 0.04631579 | 0.6794286 | 0.0004761905 | 0.401241 | 0.002314815 | 0.1333333 | 0.004 | 0.5074627 | 0 | 0.01666667 | 0 | 0.4368004 | 0.5806615 | 0.4142857 |  | 0.5082739 | 0.00510846 | 0.6287349 | 0.002311059 | 0.3867376 | 0.0007589009 | 0.3847128 | 0.0008745566 | 0.4140807 | 4.201739e-08 | 0.3833 | 0.0009601152 | 0.5363093 | 0.01488976
Fe0.735C0.0111Mn0.000101Si0.000198Cr0.0974Ni0.0266Mo0.00754V0.00404Nb0.0000599Co0.117Al0.000619Ti0.000349 | 0.5581395 | 0.003333333 | 0.002105263 | 0.52 | 0.1333333 | 0.1344364 | 0.08564815 | 0 | 0.004 | 0.6169154 | 0 | 0.01666667 | 0.012 | 0.6436681 | 0.7627237 | 0.4428571 |  | 0.5947712 | 0.002390904 | 0.7387269 | 0.0005758486 | 0.3736039 | 0.004796019 | 0.3741311 | 0.004723268 | 0.3970675 | 0.002096691 | 0.4250332 | 0.0003176929 | 0.5700587 | 0.01618024
Fe0.736C0.0107Mn0.000101Si0.000198Cr0.0964Ni0.0266Mo0.00755V0.00328Nb0.0000600Co0.118Al0.000619Ti0.000349 | 0.5348837 | 0.003333333 | 0.002105263 | 0.5142857 | 0.1333333 | 0.1344364 | 0.06944444 | 0 | 0.004 | 0.6218905 | 0 | 0.01666667 | 0.012 | 0.6065809 | 0.7875486 | 0.4114286 |  | 0.5874485 | 0.0003660499 | 0.7304554 | 0.003259642 | 0.38084 | 0.0009356591 | 0.3812222 | 0.000912427 | 0.3964577 | 0.0002241268 | 0.4175257 | 3.717519e-05 | 0.5844739 | 0.02994469
Fe0.737C0.000956Mn0.000105Si0.000204Cr0.000110Ni0.127Mo0.0299V0.00530Nb0.0000618Co0.0867Al0.00426Ti0.00852 | 0.04651163 | 0.003333333 | 0.002105263 | 0.0005714286 | 0.6190476 | 0.5170631 | 0.1087963 | 0 | 0.004 | 0.4427861 | 0 | 0.1111111 | 0.284 | 0.4226985 | 0.4664981 | 0.6571429 |  | 0.5879717 | 0.02731522 | 0.6609251 | 0.03780187 | 0.3825309 | 0.07541173 | 0.3808482 | 0.07633875 | 0.3416373 | 0.09954376 | 0.4654363 | 0.03675142 | 0.5114417 | 0.02122884
Fe0.737C0.00836Mn0.000102Si0.000199Cr0.0977Ni0.0266Mo0.00756V0.00318Nb0.0000601Co0.118Al0.000621Ti0.000350 | 0.4186047 | 0.003333333 | 0.002105263 | 0.52 | 0.1333333 | 0.1344364 | 0.06712963 | 0 | 0.004 | 0.6218905 | 0 | 0.01666667 | 0.012 | 0.5681393 | 0.7006226 | 0.4571429 |  | 0.5589849 | 8.380322e-05 | 0.6908161 | 9.616768e-05 | 0.3937584 | 0.004017585 | 0.3935956 | 0.004038254 | 0.3970675 | 0.003609049 | 0.3913763 | 0.004325244 | 0.6165987 | 0.02542616
Fe0.737C0.0111Mn0.000101Si0.000198Cr0.0964Ni0.0266Mo0.00755V0.00317Nb0.0000599Co0.117Al0.000619Ti0.000233 | 0.5581395 | 0.003333333 | 0.002105263 | 0.5142857 | 0.1333333 | 0.1344364 | 0.06712963 | 0 | 0.004 | 0.6169154 | 0 | 0.01666667 | 0.008 | 0.6230331 | 0.7547082 | 0.4571429 |  | 0.5913583 | 0.001003292 | 0.7355832 | 0.0003657632 | 0.3787955 | 0.006138305 | 0.3792566 | 0.006066266 | 0.3964577 | 0.003682687 | 0.4253241 | 0.001012432 | 0.5748119 | 0.013846
Fe0.740C0.00457Mn0.0300Si0.00586Cr0.179Ni0.0393Mo0.000114V0.000108Nb0.0000591Co0.0000931Al0.000610 | 0.2325581 | 1 | 0.06315789 | 0.9714286 | 0.2 | 0.002068252 | 0.002314815 | 0 | 0.004 | 0.0004975124 | 0 | 0.01666667 | 0 | 0.4503047 | 0.5255253 | 0.8714286 |  | 0.5026291 | 0.002737838 | 0.4998168 | 0.0006609271 | 0.4120798 | 0.2110013 | 0.4087671 | 0.2140557 | 0.4452412 | 0.1816357 | 0.3860926 | 0.235551 | 0.4011292 | 0.2211815
Fe0.741C0.00702Mn0.00164Si0.00100Cr0.0321Ni0.0964Mo0.00586V0.000110Nb0.0000605Co0.115Al0.000208 | 0.3488372 | 0.05333333 | 0.01052632 | 0.1697143 | 0.4790476 | 0.1034126 | 0.002314815 | 0 | 0.004 | 0.5995025 | 0 | 0.005555556 | 0 | 0.5797713 | 0.61 | 0.4771429 |  | 0.5292865 | 0.00254872 | 0.6508387 | 0.001667802 | 0.4206602 | 0.003190287 | 0.4197145 | 0.003298012 | 0.3596872 | 0.01379584 | 0.4197879 | 0.003289586 | 0.6327367 | 0.02420943
Fe0.744C0.00414Mn0.0217Si0.00354Cr0.180Ni0.0401Mo0.00598V0.000108Nb0.0000594Co0.0000937Al0.000614 | 0.2093023 | 0.72 | 0.03789474 | 0.9668571 | 0.2028571 | 0.1075491 | 0.002314815 | 0 | 0.004 | 0.0004975124 | 0 | 0.01666667 | 0 | 0.4097917 | 0.511751 | 0.5142857 |  | 0.4969843 | 0.00760256 | 0.4919268 | 0.0003929998 | 0.4062128 | 0.01167977 | 0.402432 | 0.01251126 | 0.4447533 | 0.004834752 | 0.3899617 | 0.01545646 | 0.4186192 | 0.009152091
Fe0.745C0.00138Mn0.000101Si0.000197Cr0.134Ni0.0794Mo0.0129V0.000108Nb0.0000594Co0.0000937Al0.0268Ti0.000115 | 0.06976744 | 0.003333333 | 0.002105263 | 0.7222857 | 0.4019048 | 0.2316443 | 0.002314815 | 0 | 0.004 | 0.0004975124 | 0 | 0.7277778 | 0.004 | 0.6060232 | 0.6117899 | 0.3857143 |  | 0.5648661 | 0.001693905 | 0.5665064 | 0.002050595 | 0.4111467 | 0.0006468085 | 0.4219672 | 0.001314274 | 0.4186542 | 0.001085037 | 0.5402166 | 0.02387096 | 0.4330558 | 0.002241218
Fe0.747C0.000899Mn0.000982Si0.0820Cr0.000104Ni0.166Mo0.000112V0.000106Nb0.0000581Co0.0000916Al0.00140Ti0.00101 | 0.04651163 | 0.03333333 | 0.8989474 | 0.0005714286 | 0.8619048 | 0.002068252 | 0.002314815 | 0 | 0.004 | 0.0004975124 | 0 | 0.03888889 | 0.036 | 0.7177628 | 0.7452918 | 0.1142857 |  | 0.4740606 | 0.05939077 | 0.4551324 | 0.08419249 | 0.431711 | 0.1007588 | 0.4280291 | 0.09843493 | 0.3416373 | 0.05168874 | 0.4158344 | 0.09093161 | 0.4212078 | 0.09420115
Fe0.748C0.00704Mn0.00164Si0.00120Cr0.0218Ni0.0967Mo0.00716V0.000111Nb0.0000606Co0.116Al0.000209 | 0.3488372 | 0.05333333 | 0.01263158 | 0.1148571 | 0.48 | 0.1261634 | 0.002314815 | 0 | 0.004 | 0.6044776 | 0 | 0.005555556 | 0 | 0.5988926 | 0.6389883 | 0.4571429 |  | 0.5292865 | 0.004845005 | 0.651781 | 0.0001636528 | 0.4191051 | 0.001446872 | 0.4181017 | 0.001524211 | 0.3538332 | 0.01067289 | 0.4214296 | 0.001275437 | 0.6340413 | 0.03129306
Fe0.750C0.00138Mn0.000101Si0.000197Cr0.133Ni0.0789Mo0.0128V0.000109Nb0.0000596Co0.0000940Al0.0218Ti0.00104 | 0.06976744 | 0.003333333 | 0.002105263 | 0.7148571 | 0.3980952 | 0.229576 | 0.002314815 | 0 | 0.004 | 0.0004975124 | 0 | 0.5888889 | 0.036 | 0.5379038 | 0.5498833 | 0.52 |  | 0.5572466 | 0.0003741412 | 0.5560585 | 3.813403e-05 | 0.4113099 | 0.01181354 | 0.419077 | 0.01018546 | 0.4178615 | 0.01043228 | 0.5256886 | 3.236057e-05 | 0.4330558 | 0.007559296
Fe0.750C0.00184Mn0.000101Si0.000394Cr0.133Ni0.0814Mo0.0121V0.000109Nb0.0000596Co0.0000939Al0.0205 | 0.09302326 | 0.003333333 | 0.004210526 | 0.7154286 | 0.4109524 | 0.2171665 | 0.002314815 | 0 | 0.004 | 0.0004975124 | 0 | 0.5555556 | 0 | 0.5210533 | 0.556965 | 0.4085714 |  | 0.5447351 | 0.0005608306 | 0.5436331 | 0.0001777379 | 0.4098349 | 1.596411e-06 | 0.4170173 | 7.133214e-05 | 0.4179224 | 8.744124e-05 | 0.5160271 | 0.01154672 | 0.4417795 | 0.001102774
Fe0.751C0.00138Mn0.000101Si0.000197Cr0.133Ni0.0784Mo0.0128V0.000109N0.000395Nb0.0000596Co0.0000939Al0.0217Ti0.00104 | 0.06976744 | 0.003333333 | 0.002105263 | 0.7137143 | 0.3957143 | 0.2285419 | 0.002314815 | 0.06666667 | 0.004 | 0.0004975124 | 0 | 0.5888889 | 0.036 | 0.5409314 | 0.5480934 | 0.48 |  | 0.5572466 | 0.0002661859 | 0.5685631 | 0.0004190101 | 0.4034856 | 0.005854448 | 0.4115042 | 0.004691673 | 0.4177395 | 0.003876371 | 0.5504577 | 0.004964282 | 0.4027879 | 0.005961714
Fe0.751C0.00138Mn0.000101Si0.000197Cr0.133Ni0.0784Mo0.0128V0.000109Nb0.0000596Co0.0000939Al0.0220Ti0.000578 | 0.06976744 | 0.003333333 | 0.002105263 | 0.7137143 | 0.3957143 | 0.229576 | 0.002314815 | 0 | 0.004 | 0.0004975124 | 0 | 0.5944444 | 0.02 | 0.5246385 | 0.5939689 | 0.5171429 |  | 0.552049 | 0.0007513377 | 0.5504752 | 0.001891696 | 0.4113099 | 0.01120062 | 0.4191994 | 0.009592925 | 0.4177395 | 0.009881029 | 0.5264225 | 8.611258e-05 | 0.4330558 | 0.007070635
Fe0.751C0.00138Mn0.000101Si0.000197Cr0.133Ni0.0787Mo0.0128V0.000109N0.000395Nb0.0000596Co0.0000939Al0.0217Ti0.000231 | 0.06976744 | 0.003333333 | 0.002105263 | 0.7154286 | 0.3971429 | 0.2285419 | 0.002314815 | 0.06666667 | 0.004 | 0.0004975124 | 0 | 0.5888889 | 0.008 | 0.5055173 | 0.515642 | 0.4628571 |  | 0.5467802 | 0.00170263 | 0.5571478 | 0.001722726 | 0.4034856 | 0.003524976 | 0.4115042 | 0.002637123 | 0.4179224 | 0.002019128 | 0.5502881 | 0.007644169 | 0.4027879 | 0.003608319
Fe0.751C0.00138Mn0.000101Si0.000197Cr0.134Ni0.0782Mo0.0128V0.000109N0.000395Nb0.0000596Co0.0000939Al0.0215Ti0.000116 | 0.06976744 | 0.003333333 | 0.002105263 | 0.7182857 | 0.3947619 | 0.229576 | 0.002314815 | 0.06666667 | 0.004 | 0.0004975124 | 0 | 0.5833333 | 0.004 | 0.5206151 | 0.52 | 0.4542857 |  | 0.5445018 | 0.0005705742 | 0.5545772 | 0.001195585 | 0.4034041 | 0.002588943 | 0.4112967 | 0.001848057 | 0.4182273 | 0.001300207 | 0.5492553 | 0.009019226 | 0.4027879 | 0.002652029
Fe0.751C0.00138Mn0.000101Si0.000197Cr0.134Ni0.0791Mo0.0129V0.000109Nb0.0000596Co0.0000940Al0.0211Ti0.000116 | 0.06976744 | 0.003333333 | 0.002105263 | 0.7165714 | 0.3990476 | 0.2316443 | 0.002314815 | 0 | 0.004 | 0.0004975124 | 0 | 0.5722222 | 0.004 | 0.511891 | 0.5102335 | 0.4571429 |  | 0.5429353 | 0.0009637463 | 0.5401931 | 0.0008975825 | 0.4111467 | 0.002115645 | 0.4185395 | 0.001490221 | 0.4180444 | 0.00152869 | 0.523398 | 0.004389739 | 0.4330558 | 0.0005801869
Fe0.751C0.00184Mn0.000101Si0.000197Cr0.133Ni0.0783Mo0.0129V0.000109Nb0.0000596Co0.0000939Al0.0220Ti0.000116 | 0.09302326 | 0.003333333 | 0.002105263 | 0.7137143 | 0.3952381 | 0.2306101 | 0.002314815 | 0 | 0.004 | 0.0004975124 | 0 | 0.5944444 | 0.004 | 0.5168705 | 0.5226848 | 0.4428571 |  | 0.551713 | 0.001214002 | 0.5518422 | 0.0008501536 | 0.4087744 | 0.001161633 | 0.4167677 | 0.0006806583 | 0.4177395 | 0.0006308964 | 0.5192243 | 0.005831944 | 0.4417795 | 1.161382e-06
Fe0.751C0.00184Mn0.000101Si0.000197Cr0.133Ni0.0785Mo0.0128V0.000109Nb0.0000596Co0.0000939Al0.0217Ti0.000578 | 0.09302326 | 0.003333333 | 0.002105263 | 0.7148571 | 0.3961905 | 0.229576 | 0.002314815 | 0 | 0.004 | 0.0004975124 | 0 | 0.5888889 | 0.02 | 0.5353942 | 0.5879377 | 0.5085714 |  | 0.5569106 | 0.0004629549 | 0.5574255 | 0.0009309957 | 0.408856 | 0.00994317 | 0.4167304 | 0.008434773 | 0.4178615 | 0.0082283 | 0.5186197 | 0.000100967 | 0.4417795 | 0.004461166
Fe0.751C0.00184Mn0.000101Si0.000197Cr0.133Ni0.0786Mo0.0127V0.000109Nb0.0000596Co0.0000939Al0.0213Ti0.00116 | 0.09302326 | 0.003333333 | 0.002105263 | 0.7114286 | 0.3966667 | 0.2275078 | 0.002314815 | 0 | 0.004 | 0.0004975124 | 0 | 0.5777778 | 0.04 | 0.5372266 | 0.5605447 | 0.4942857 |  | 0.56282 | 0.0006550233 | 0.5636998 | 9.954555e-06 | 0.4090191 | 0.007270389 | 0.4166558 | 0.006026404 | 0.4174956 | 0.005896725 | 0.5179757 | 0.0005612132 | 0.4417795 | 0.002756906
Fe0.751C0.00563Mn0.00185Si0.00120Cr0.0218Ni0.0967Mo0.00587V0.000111Nb0.0000606Co0.116Al0.000209 | 0.2790698 | 0.06 | 0.01263158 | 0.1148571 | 0.4795238 | 0.1034126 | 0.002314815 | 0 | 0.004 | 0.60199 | 0 | 0.005555556 | 0 | 0.5829184 | 0.6127237 | 0.44 |  | 0.5123522 | 0.004979591 | 0.6276398 | 0.0002224876 | 0.4281417 | 0.0001406195 | 0.426884 | 0.0001720287 | 0.3538332 | 0.007424725 | 0.4240534 | 0.0002542952 | 0.6332413 | 0.0373422
Fe0.752C0.00138Mn0.000101Si0.000197Cr0.133Ni0.0781Mo0.0127V0.000109N0.000395Nb0.0000596Co0.0000939Al0.0215Ti0.000578 | 0.06976744 | 0.003333333 | 0.002105263 | 0.7148571 | 0.3942857 | 0.2275078 | 0.002314815 | 0.06666667 | 0.004 | 0.0004975124 | 0 | 0.5833333 | 0.02 | 0.5085846 | 0.5190661 | 0.5228571 |  | 0.5504825 | 0.001755435 | 0.5611003 | 0.00176687 | 0.4035672 | 0.01423009 | 0.4114669 | 0.01240778 | 0.4178615 | 0.0110241 | 0.549853 | 0.0007287773 | 0.4027879 | 0.01441663
Fe0.752C0.00138Mn0.000101Si0.000197Cr0.133Ni0.0784Mo0.0128V0.000109Nb0.0000596Co0.0000940Al0.0218Ti0.000231 | 0.06976744 | 0.003333333 | 0.002105263 | 0.7148571 | 0.3957143 | 0.229576 | 0.002314815 | 0 | 0.004 | 0.0004975124 | 0 | 0.5888889 | 0.008 | 0.516273 | 0.5273541 | 0.52 |  | 0.5467802 | 0.000930692 | 0.5446432 | 0.000298913 | 0.4113099 | 0.01181354 | 0.419077 | 0.01018546 | 0.4178615 | 0.01043228 | 0.5256886 | 3.236057e-05 | 0.4330558 | 0.007559296
Fe0.752C0.00138Mn0.000101Si0.000197Cr0.134Ni0.0784Mo0.0128V0.000109Nb0.0000596Co0.0000940Al0.0209Ti0.000116 | 0.06976744 | 0.003333333 | 0.002105263 | 0.7177143 | 0.3957143 | 0.229576 | 0.002314815 | 0 | 0.004 | 0.0004975124 | 0 | 0.5666667 | 0.004 | 0.508983 | 0.5092607 | 0.46 |  | 0.542152 | 0.001100185 | 0.5392534 | 0.0008995612 | 0.4113099 | 0.002370728 | 0.4185873 | 0.001715013 | 0.4181663 | 0.001750054 | 0.5229226 | 0.003959251 | 0.4330558 | 0.0007259905
Fe0.752C0.00184Mn0.000101Si0.000197Cr0.133Ni0.0783Mo0.0128V0.000109Nb0.0000596Co0.0000940Al0.0209Ti0.00104 | 0.09302326 | 0.003333333 | 0.002105263 | 0.7137143 | 0.3952381 | 0.2285419 | 0.002314815 | 0 | 0.004 | 0.0004975124 | 0 | 0.5666667 | 0.036 | 0.5541967 | 0.5548638 | 0.4742857 |  | 0.5597584 | 3.093203e-05 | 0.5601895 | 2.836345e-05 | 0.4089376 | 0.004270381 | 0.4163258 | 0.003359346 | 0.4177395 | 0.003197475 | 0.5163786 | 0.001771809 | 0.4417795 | 0.001056656
Fe0.752C0.00184Mn0.000101Si0.000197Cr0.133Ni0.0787Mo0.0129V0.000109Nb0.0000596Co0.0000940Al0.0213Ti0.000116 | 0.09302326 | 0.003333333 | 0.002105263 | 0.712 | 0.3971429 | 0.2316443 | 0.002314815 | 0 | 0.004 | 0.0004975124 | 0 | 0.5777778 | 0.004 | 0.5226467 | 0.5231128 | 0.4171429 |  | 0.5493633 | 0.0007137767 | 0.5490229 | 0.0006713334 | 0.4086928 | 7.140303e-05 | 0.4163153 | 6.8478e-07 | 0.4175566 | 1.711456e-07 | 0.5174021 | 0.01005191 | 0.4417795 | 0.0006069626
Fe0.753C0.00138Mn0.000101Si0.000197Cr0.133Ni0.0784Mo0.0127V0.000109Nb0.0000596Co0.0000940Al0.0211Ti0.000231 | 0.06976744 | 0.003333333 | 0.002105263 | 0.7125714 | 0.3957143 | 0.2275078 | 0.002314815 | 0 | 0.004 | 0.0004975124 | 0 | 0.5722222 | 0.008 | 0.508505 | 0.569572 | 0.5314286 |  | 0.5444305 | 0.001290642 | 0.5418239 | 0.0007699556 | 0.411473 | 0.01438933 | 0.4188799 | 0.0126672 | 0.4176175 | 0.01295295 | 0.5243107 | 5.066385e-05 | 0.4330558 | 0.009677204
Fe0.753C0.00929Mn0.000102Si0.000199Cr0.0880Ni0.0200Mo0.00756V0.00318Nb0.0000600Co0.117Al0.000620Ti0.000233 | 0.4651163 | 0.003333333 | 0.002105263 | 0.4685714 | 0.1 | 0.1344364 | 0.06712963 | 0 | 0.004 | 0.6169154 | 0 | 0.01666667 | 0.008 | 0.5406923 | 0.6916732 | 0.3142857 |  | 0.5687792 | 0.0007888722 | 0.7040231 | 0.0001525208 | 0.3886111 | 0.005524261 | 0.3886428 | 0.005528978 | 0.3915794 | 0.005974308 | 0.4051119 | 0.008249396 | 0.6053361 | 0.08471035
Fe0.754C0.00184Mn0.000101Si0.000197Cr0.132Ni0.0780Mo0.0128V0.000109Nb0.0000596Co0.0000940Al0.0213Ti0.000347 | 0.09302326 | 0.003333333 | 0.002105263 | 0.7057143 | 0.3938095 | 0.2285419 | 0.002314815 | 0 | 0.004 | 0.0004975124 | 0 | 0.5777778 | 0.012 | 0.5158348 | 0.5261089 | 0.52 |  | 0.5523537 | 0.001333632 | 0.5522845 | 0.000685158 | 0.4089376 | 0.01233487 | 0.4165707 | 0.01069762 | 0.4168858 | 0.01063254 | 0.5184117 | 2.522808e-06 | 0.4417795 | 0.006118452
Fe0.754C0.00599Mn0.0101Si0.00493Cr0.165Ni0.0396Mo0.0159V0.000109N0.00395Nb0.0000596Co0.0000940Al0.000616 | 0.3023256 | 0.3333333 | 0.05263158 | 0.8857143 | 0.2 | 0.2843847 | 0.002314815 | 0.6666667 | 0.004 | 0.0004975124 | 0 | 0.01666667 | 0 | 0.4601044 | 0.5482879 | 0.4 |  | 0.5195634 | 0.00353538 | 0.6485327 | 0.01004901 | 0.3033891 | 0.009333656 | 0.3019127 | 0.009621117 | 0.4360943 | 0.001302796 | 0.6249309 | 0.0505939 | 0.1531883 | 0.06091603
Fe0.754C0.00640Mn0.0300Si0.00469Cr0.166Ni0.0387Mo0.000114V0.000108Nb0.0000591Co0.0000931Al0.000610 | 0.3255814 | 1 | 0.05052632 | 0.8965714 | 0.1971429 | 0.002068252 | 0.002314815 | 0 | 0.004 | 0.0004975124 | 0 | 0.01666667 | 0 | 0.459467 | 0.5291051 | 0.4914286 |  | 0.5252082 | 0.004321907 | 0.5313769 | 5.16146e-06 | 0.4022643 | 0.007950272 | 0.3993809 | 0.008472779 | 0.4372529 | 0.002935006 | 0.3917506 | 0.009935702 | 0.4059665 | 0.007303761
Fe0.755C0.00185Mn0.000101Si0.000198Cr0.134Ni0.0794Mo0.0127V0.000109Nb0.0000598Co0.0000942Al0.0158Ti0.000232 | 0.09302326 | 0.003333333 | 0.002105263 | 0.7188571 | 0.3995238 | 0.2275078 | 0.002314815 | 0 | 0.004 | 0.0004975124 | 0 | 0.4277778 | 0.008 | 0.5099789 | 0.5228794 | 0.5257143 |  | 0.5297109 | 0.0003893522 | 0.5252802 | 5.764069e-06 | 0.4090191 | 0.01361776 | 0.4133505 | 0.01262562 | 0.4182883 | 0.01154034 | 0.5004778 | 0.0006368826 | 0.4417795 | 0.007045054
Fe0.755C0.00552Mn0.00543Si0.0236Cr0.128Ni0.0188Mo0.0173V0.00380N0.00197Nb0.00244Co0.0375Al0.000615 | 0.2790698 | 0.18 | 0.2526316 | 0.6868571 | 0.0952381 | 0.311272 | 0.08101852 | 0.3333333 | 0.164 | 0.199005 | 0 | 0.01666667 | 0 | 0.4281958 | 0.5225292 | 0.5114286 |  | 0.510274 | 0.006736831 | 0.6221467 | 0.009923659 | 0.3307454 | 0.0326464 | 0.3289136 | 0.0333117 | 0.4148735 | 0.009322889 | 0.4682327 | 0.001865884 | 0.3468839 | 0.02707495
Fe0.757C0.000465Mn0.000712Si0.00219Cr0.121Ni0.0981Mo0.0119V0.000110Nb0.0000602Co0.0000948Al0.00497Ti0.00269 | 0.02325581 | 0.02333333 | 0.02315789 | 0.6457143 | 0.4904762 | 0.2119959 | 0.002314815 | 0 | 0.004 | 0.0004975124 | 0 | 0.1333333 | 0.092 | 0.4611003 | 0.462179 | 0.4714286 |  | 0.5026637 | 0.00172752 | 0.486049 | 0.0005697764 | 0.4176045 | 0.002897033 | 0.4151786 | 0.003164054 | 0.410483 | 0.003714368 | 0.4958044 | 0.0005941824 | 0.4114628 | 0.003595896
Fe0.757C0.00185Mn0.000101Si0.000791Cr0.133Ni0.0781Mo0.0127V0.000109Nb0.0000597Co0.0000942Al0.0158Ti0.000232 | 0.09302326 | 0.003333333 | 0.008421053 | 0.7108571 | 0.3933333 | 0.2264736 | 0.002314815 | 0 | 0.004 | 0.0004975124 | 0 | 0.4277778 | 0.008 | 0.5102179 | 0.5214397 | 0.46 |  | 0.5297109 | 0.0003799768 | 0.5252802 | 1.474972e-05 | 0.4091007 | 0.002590737 | 0.4134356 | 0.002168243 | 0.4174346 | 0.001811814 | 0.5003121 | 0.001625065 | 0.4417795 | 0.0003319878
Fe0.757C0.0186Mn0.00163Si0.000199Cr0.131Ni0.0000953Mo0.0341V0.0105Nb0.0000602Co0.0467Al0.000622 | 0.9302326 | 0.05333333 | 0.002105263 | 0.6937143 | 0.0004761905 | 0.6039297 | 0.2222222 | 0 | 0.004 | 0.2447761 | 0 | 0.01666667 | 0 | 0.6642234 | 0.8257198 | 0.1142857 |  | 0.6947451 | 0.0009315756 | 0.8007498 | 0.0006235053 | 0.2410965 | 0.01608098 | 0.2407193 | 0.01598546 | 0.4156052 | 0.09079344 | 0.6038174 | 0.2396412 | 0.173278 | 0.003480089
Fe0.758C0.00142Mn0.000104Si0.000203Cr0.123Ni0.0932Mo0.000119V0.000112Nb0.0000612Co0.0000965W0.0124Al0.00822Ti0.00309 | 0.06976744 | 0.003333333 | 0.002105263 | 0.64 | 0.457619 | 0.002068252 | 0.002314815 | 0 | 0.004 | 0.0004975124 | 0.4357298 | 0.2166667 | 0.104 | 0.4776322 | 0.4928016 | 0.2942857 |  | 0.5301875 | 0.002762066 | 0.5208177 | 0.000784906 | 0.4292571 | 0.01821727 | 0.4296 | 0.01830995 | 0.4098732 | 0.01336046 | 0.5199351 | 0.05091763 | 0.4330558 | 0.01925713
Fe0.758C0.00185Mn0.000101Si0.000198Cr0.132Ni0.0780Mo0.0127V0.000109Nb0.0000597Co0.0000942Al0.0167Ti0.000348 | 0.09302326 | 0.003333333 | 0.002105263 | 0.7074286 | 0.3928571 | 0.2275078 | 0.002314815 | 0 | 0.004 | 0.0004975124 | 0 | 0.45 | 0.012 | 0.5200175 | 0.5298833 | 0.52 |  | 0.5343391 | 0.0002051065 | 0.53067 | 6.189857e-07 | 0.4090191 | 0.01231675 | 0.4138402 | 0.01126991 | 0.4170687 | 0.01059485 | 0.5040917 | 0.0002530733 | 0.4417795 | 0.006118452
Fe0.759C0.000472Mn0.000103Si0.000202Cr0.000109Ni0.203Mo0.0124V0.000111Nb0.0000610Co0.0000961Al0.00273Ti0.0225 | 0.02325581 | 0.003333333 | 0.002105263 | 0.0005714286 | 1 | 0.2171665 | 0.002314815 | 0 | 0.004 | 0.0004975124 | 0 | 0.07222222 | 0.76 | 0.6617536 | 0.734786 | 0.1714286 |  | 0.7437456 | 0.006722692 | 0.7480495 | 0.0001759196 | 0.4171966 | 0.06040192 | 0.4134065 | 0.0585533 | 0.3416373 | 0.02897101 | 0.5564471 | 0.1482393 | 0.4129563 | 0.05833565
Fe0.760C0.000454Mn0.000992Si0.0640Cr0.000105Ni0.172Mo0.000114V0.000107Nb0.0000587Co0.0000925Al0.00101Ti0.00125 | 0.02325581 | 0.03333333 | 0.6947368 | 0.0005714286 | 0.8809524 | 0.002068252 | 0.002314815 | 0 | 0.004 | 0.0004975124 | 0 | 0.02777778 | 0.044 | 0.5873402 | 0.5951751 | 0.3857143 |  | 0.4698397 | 0.01380635 | 0.4486244 | 0.02147711 | 0.4341649 | 0.002347457 | 0.4301308 | 0.001972831 | 0.3416373 | 0.001942782 | 0.4582186 | 0.005256875 | 0.410716 | 0.0006250864
Fe0.760C0.000468Mn0.000102Si0.000200Cr0.113Ni0.0986Mo0.0181V0.000110Nb0.0000605Co0.0000953Al0.00749Ti0.00129 | 0.02325581 | 0.003333333 | 0.002105263 | 0.6 | 0.4904762 | 0.3205791 | 0.002314815 | 0 | 0.004 | 0.0004975124 | 0 | 0.2 | 0.044 | 0.4347688 | 0.4436965 | 0.6285714 |  | 0.4941203 | 0.003522607 | 0.4777569 | 0.001160111 | 0.4090388 | 0.04819459 | 0.4077107 | 0.04877946 | 0.4056046 | 0.0497142 | 0.4985026 | 0.0169179 | 0.4129563 | 0.04648988
Fe0.762C0.000930Mn0.00752Si0.00199Cr0.110Ni0.0971Mo0.0115V0.000110Nb0.0000601Co0.0000948Al0.00621Ti0.00257 | 0.04651163 | 0.2466667 | 0.02105263 | 0.5828571 | 0.4857143 | 0.204757 | 0.002314815 | 0 | 0.004 | 0.0004975124 | 0 | 0.1666667 | 0.088 | 0.4564395 | 0.4654086 | 0.5142857 |  | 0.5115128 | 0.003033068 | 0.4979468 | 0.001058737 | 0.4157216 | 0.009714877 | 0.4141624 | 0.01002468 | 0.4037752 | 0.01221257 | 0.4909467 | 0.0005447073 | 0.4052768 | 0.01188294
Fe0.763C0.000466Mn0.000509Si0.000398Cr0.114Ni0.101Mo0.0120V0.000110Nb0.0000602Co0.0000949Al0.00746Ti0.000935 | 0.02325581 | 0.01666667 | 0.004210526 | 0.6057143 | 0.5047619 | 0.21303 | 0.002314815 | 0 | 0.004 | 0.0004975124 | 0 | 0.2 | 0.032 | 0.4756404 | 0.4807004 | 0.4857143 |  | 0.4896347 | 0.0001958421 | 0.4728646 | 6.139961e-05 | 0.4175229 | 0.004650064 | 0.4165626 | 0.004781961 | 0.4062144 | 0.006320232 | 0.5105671 | 0.0006176646 | 0.4119606 | 0.005439603
Fe0.763C0.00479Mn0.00524Si0.00615Cr0.133Ni0.0196Mo0.000120V0.000113Nb0.0000619Co0.0488W0.0188Al0.000640 | 0.2325581 | 0.1666667 | 0.06315789 | 0.6857143 | 0.0952381 | 0.002068252 | 0.002314815 | 0 | 0.004 | 0.2487562 | 0.6535948 | 0.01666667 | 0 | 0.4923316 | 0.5914397 | 0.4457143 |  | 0.5026291 | 0.0001060386 | 0.5468369 | 0.001989411 | 0.4240345 | 0.0004700133 | 0.4217254 | 0.0005754659 | 0.4147515 | 0.0009586938 | 0.4136934 | 0.001025339 | 0.5284605 | 0.006846933
Fe0.763Mn0.00102Si0.00814Cr0.109Ni0.0988Mo0.0116V0.000109Nb0.0000600Co0.0000946Al0.00517Ti0.00268 | 0 | 0.03333333 | 0.08631579 | 0.5828571 | 0.4952381 | 0.2068252 | 0.002314815 | 0 | 0.004 | 0.0004975124 | 0 | 0.1388889 | 0.092 | 0.4866351 | 0.4991829 | 0.5 |  | 0.4978022 | 0.0001247046 | 0.4790987 | 0.0004033744 | 0.4204663 | 0.006325615 | 0.4180732 | 0.006712003 | 0.4037752 | 0.009259207 | 0.5013058 | 1.705006e-06 | 0.3993402 | 0.01013239
Fe0.764C0.000467Mn0.000511Si0.00200Cr0.0831Ni0.117Mo0.0178V0.000110Nb0.0000604Co0.0000952Al0.0131Ti0.00234 | 0.02325581 | 0.01666667 | 0.02105263 | 0.44 | 0.5809524 | 0.3154085 | 0.002314815 | 0 | 0.004 | 0.0004975124 | 0 | 0.35 | 0.08 | 0.600247 | 0.6018677 | 0.4 |  | 0.5287247 | 0.005115443 | 0.5178073 | 0.007066157 | 0.4094467 | 8.92395e-05 | 0.4114416 | 0.0001309097 | 0.3885304 | 0.0001315519 | 0.5280291 | 0.01639144 | 0.4119606 | 0.0001430565
Fe0.765C0.000909Mn0.00109Si0.0618Cr0.000105Ni0.170Mo0.000114V0.000107Nb0.0000587Co0.0000926Al0.000607 | 0.04651163 | 0.03666667 | 0.6694737 | 0.0005714286 | 0.8714286 | 0.002068252 | 0.002314815 | 0 | 0.004 | 0.0004975124 | 0 | 0.01666667 | 0 | 0.5654304 | 0.5764202 | 0.4 |  | 0.4574709 | 0.01165526 | 0.4366965 | 0.01952273 | 0.431711 | 0.001005585 | 0.4275395 | 0.0007584218 | 0.3416373 | 0.003406206 | 0.4527075 | 0.002778085 | 0.4209589 | 0.0004392735
Fe0.765Mn0.000713Si0.00199Cr0.112Ni0.0992Mo0.0128V0.000110Nb0.0000603Co0.0000950Al0.00519Ti0.00281 | 0 | 0.02333333 | 0.02105263 | 0.5942857 | 0.4952381 | 0.2275078 | 0.002314815 | 0 | 0.004 | 0.0004975124 | 0 | 0.1388889 | 0.096 | 0.48787 | 0.4829572 | 0.4428571 |  | 0.4992974 | 0.0001305855 | 0.4807295 | 4.962808e-06 | 0.4188347 | 0.0005770777 | 0.4163709 | 0.0007015208 | 0.4049948 | 0.001433556 | 0.5091539 | 0.004395265 | 0.400087 | 0.001829287
Fe0.765Mn0.00112Si0.00597Cr0.110Ni0.0990Mo0.0119V0.000110Nb0.0000601Co0.0000948Al0.00414Ti0.00257 | 0 | 0.03666667 | 0.06315789 | 0.5828571 | 0.4952381 | 0.2119959 | 0.002314815 | 0 | 0.004 | 0.0004975124 | 0 | 0.1111111 | 0.088 | 0.4675935 | 0.4793774 | 0.5142857 |  | 0.4923908 | 0.0006149037 | 0.4727691 | 4.366954e-05 | 0.4200584 | 0.008878792 | 0.4170355 | 0.0094576 | 0.4037752 | 0.01221257 | 0.5014254 | 0.0001653878 | 0.3990913 | 0.01326976
Fe0.766C0.000468Mn0.000819Si0.00100Cr0.102Ni0.103Mo0.0188V0.000110Nb0.0000606Co0.0000955Al0.00563Ti0.00259 | 0.02325581 | 0.02666667 | 0.01052632 | 0.5371429 | 0.5095238 | 0.3309204 | 0.002314815 | 0 | 0.004 | 0.0004975124 | 0 | 0.15 | 0.088 | 0.5050392 | 0.5 | 0.4285714 |  | 0.5035183 | 2.313395e-06 | 0.4872375 | 0.0001628817 | 0.408223 | 0.0004140588 | 0.4057578 | 0.0005204622 | 0.3988969 | 0.0008805788 | 0.4956014 | 0.004493016 | 0.4112139 | 0.0003012853
Fe0.766C0.00140Mn0.000102Si0.000199Cr0.115Ni0.0900Mo0.0143V0.000110Nb0.0000601Co0.0000948Al0.00952Ti0.00327 | 0.06976744 | 0.003333333 | 0.002105263 | 0.6114286 | 0.4504762 | 0.2533609 | 0.002314815 | 0 | 0.004 | 0.0004975124 | 0 | 0.2555556 | 0.112 | 0.4708601 | 0.4881323 | 0.2885714 |  | 0.5386606 | 0.004596916 | 0.5306576 | 0.001808399 | 0.4094336 | 0.01460766 | 0.4097742 | 0.01469011 | 0.4068242 | 0.01398372 | 0.4956958 | 0.04290052 | 0.4330558 | 0.02087573
Fe0.766Mn0.000510Si0.000399Cr0.121Ni0.0945Mo0.0120V0.000110Nb0.0000603Co0.0000950Al0.00270Ti0.00351 | 0 | 0.01666667 | 0.004210526 | 0.64 | 0.4714286 | 0.2119959 | 0.002314815 | 0 | 0.004 | 0.0004975124 | 0 | 0.07222222 | 0.12 | 0.4668765 | 0.4721012 | 0.5142857 |  | 0.4988696 | 0.001023562 | 0.479237 | 5.091942e-05 | 0.4200584 | 0.008878792 | 0.4161786 | 0.009625008 | 0.4098732 | 0.01090198 | 0.5022432 | 0.0001450231 | 0.4005848 | 0.01292789
Fe0.766Mn0.00366Si0.00159Cr0.110Ni0.0981Mo0.0118V0.000110Nb0.0000602Co0.0000949Al0.00622Ti0.00269 | 0 | 0.12 | 0.01684211 | 0.5828571 | 0.4904762 | 0.2088935 | 0.002314815 | 0 | 0.004 | 0.0004975124 | 0 | 0.1666667 | 0.092 | 0.4696251 | 0.4803113 | 0.5285714 |  | 0.5017184 | 0.001029977 | 0.4837975 | 1.215363e-05 | 0.4203031 | 0.01172203 | 0.4185151 | 0.01211241 | 0.4037752 | 0.01557409 | 0.5131649 | 0.0002373624 | 0.3928683 | 0.01841535
Fe0.766Mn0.00448Si0.00159Cr0.109Ni0.0981Mo0.0117V0.000110Nb0.0000602Co0.0000949Al0.00622Ti0.00257 | 0 | 0.1466667 | 0.01684211 | 0.5771429 | 0.4904762 | 0.2068252 | 0.002314815 | 0 | 0.004 | 0.0004975124 | 0 | 0.1666667 | 0.088 | 0.4632912 | 0.4745525 | 0.5 |  | 0.5002232 | 0.00136397 | 0.4821667 | 5.797597e-05 | 0.4204663 | 0.006325615 | 0.4186853 | 0.006612084 | 0.4031654 | 0.009376933 | 0.5130852 | 0.0001712237 | 0.3908769 | 0.01190785
Fe0.767C0.000465Mn0.00112Si0.00358Cr0.110Ni0.0981Mo0.0119V0.000110Nb0.0000601Co0.0000948Al0.00559Ti0.00257 | 0.02325581 | 0.03666667 | 0.03789474 | 0.5828571 | 0.4904762 | 0.2119959 | 0.002314815 | 0 | 0.004 | 0.0004975124 | 0 | 0.15 | 0.088 | 0.4682309 | 0.4764202 | 0.5428571 |  | 0.5035183 | 0.001245198 | 0.4872375 | 0.000117013 | 0.4176045 | 0.01568823 | 0.4155459 | 0.01620815 | 0.4037752 | 0.01934378 | 0.5008986 | 0.00176052 | 0.4104671 | 0.01752713
Fe0.768C0.000466Mn0.000306Si0.000598Cr0.110Ni0.100Mo0.0128V0.000110Nb0.0000603Co0.0000951Al0.00478Ti0.00281 | 0.02325581 | 0.01 | 0.006315789 | 0.5828571 | 0.5 | 0.2275078 | 0.002314815 | 0 | 0.004 | 0.0004975124 | 0 | 0.1277778 | 0.096 | 0.5341194 | 0.526537 | 0.3714286 |  | 0.5033757 | 0.0009451789 | 0.48674 | 0.0015838 | 0.4163808 | 0.002020704 | 0.4137795 | 0.001793603 | 0.4037752 | 0.001046306 | 0.5028112 | 0.01726139 | 0.4124585 | 0.001683452
Fe0.768C0.000466Mn0.00122Si0.00119Cr0.111Ni0.0972Mo0.0119V0.000110Nb0.0000602Co0.0000949Al0.00642Ti0.00245 | 0.02325581 | 0.04 | 0.01263158 | 0.5885714 | 0.4857143 | 0.2119959 | 0.002314815 | 0 | 0.004 | 0.0004975124 | 0 | 0.1722222 | 0.084 | 0.501454 | 0.5015953 | 0.4285714 |  | 0.505156 | 1.370499e-05 | 0.4893658 | 0.0001495625 | 0.4176045 | 0.0001202739 | 0.4160356 | 0.0001571475 | 0.404385 | 0.0005849824 | 0.5070491 | 0.006158739 | 0.4102182 | 0.0003368421
Fe0.768C0.000468Mn0.000512Si0.00180Cr0.0827Ni0.117Mo0.0179V0.000110Nb0.0000605Co0.0000954Al0.00958Ti0.00235 | 0.02325581 | 0.01666667 | 0.01894737 | 0.4371429 | 0.5809524 | 0.3154085 | 0.002314815 | 0 | 0.004 | 0.0004975124 | 0 | 0.2555556 | 0.08 | 0.5634785 | 0.5702335 | 0.4285714 |  | 0.5154095 | 0.002310625 | 0.5018314 | 0.004678846 | 0.4094467 | 0.0003657565 | 0.4093605 | 0.0003690614 | 0.3882255 | 0.001627794 | 0.5181193 | 0.008018822 | 0.4119606 | 0.0002759189
Fe0.768C0.000931Mn0.00244Si0.00199Cr0.110Ni0.0981Mo0.0113V0.000110Nb0.0000602Co0.0000948Al0.00497Ti0.00269 | 0.04651163 | 0.08 | 0.02105263 | 0.5828571 | 0.4904762 | 0.2006205 | 0.002314815 | 0 | 0.004 | 0.0004975124 | 0 | 0.1333333 | 0.092 | 0.4649643 | 0.4699611 | 0.4714286 |  | 0.5083085 | 0.001878715 | 0.493939 | 0.0005749409 | 0.416048 | 0.003067013 | 0.4137684 | 0.003324701 | 0.4037752 | 0.004576975 | 0.4933851 | 0.0004820873 | 0.4177229 | 0.002884302
Fe0.769Mn0.000509Si0.000398Cr0.112Ni0.0953Mo0.0119V0.000110Nb0.0000602Co0.0000949Al0.00725Ti0.00362 | 0 | 0.01666667 | 0.004210526 | 0.5942857 | 0.4761905 | 0.2119959 | 0.002314815 | 0 | 0.004 | 0.0004975124 | 0 | 0.1944444 | 0.124 | 0.5107756 | 0.523035 | 0.4571429 |  | 0.5175962 | 4.652032e-05 | 0.5015424 | 0.0004619324 | 0.4200584 | 0.001375259 | 0.4188718 | 0.001464673 | 0.4049948 | 0.002719419 | 0.5204242 | 0.004004522 | 0.4005848 | 0.003198812
Fe0.770C0.000470Mn0.000103Si0.000201Cr0.000109Ni0.168Mo0.0124V0.0222Nb0.0000607Co0.0000957Al0.00251Ti0.0236 | 0.02325581 | 0.003333333 | 0.002105263 | 0.0005714286 | 0.8333333 | 0.2171665 | 0.462963 | 0 | 0.004 | 0.0004975124 | 0 | 0.06666667 | 0.8 | 0.7961598 | 0.812607 | 0.2857143 |  | 0.8056171 | 8.944086e-05 | 0.8010505 | 0.0001335536 | 0.2880538 | 5.473124e-06 | 0.2857869 | 5.271717e-09 | 0.3416373 | 0.003127382 | 0.5453729 | 0.06742258 | 0.316044 | 0.0009198894
Fe0.770C0.000930Mn0.00488Si0.00199Cr0.107Ni0.0952Mo0.0112V0.000110Nb0.0000601Co0.0000948Al0.00600Ti0.00245 | 0.04651163 | 0.16 | 0.02105263 | 0.5714286 | 0.4761905 | 0.1985522 | 0.002314815 | 0 | 0.004 | 0.0004975124 | 0 | 0.1611111 | 0.084 | 0.4734892 | 0.4810895 | 0.4714286 |  | 0.5092343 | 0.001277712 | 0.4953763 | 0.0002041122 | 0.4162111 | 0.003048968 | 0.4145507 | 0.003235095 | 0.4025556 | 0.004743481 | 0.4951682 | 0.0005635678 | 0.4117488 | 0.00356168
Fe0.770Mn0.000509Si0.000398Cr0.111Ni0.0972Mo0.0120V0.000110Nb0.0000602Co0.0000949Al0.00726Ti0.00199 | 0 | 0.01666667 | 0.004210526 | 0.5885714 | 0.4857143 | 0.21303 | 0.002314815 | 0 | 0.004 | 0.0004975124 | 0 | 0.1944444 | 0.068 | 0.4951599 | 0.5029572 | 0.4571429 |  | 0.4966635 | 2.260553e-06 | 0.4787117 | 0.0005878447 | 0.4199768 | 0.001381316 | 0.4187867 | 0.001471196 | 0.404385 | 0.002783389 | 0.5208602 | 0.004059895 | 0.4005848 | 0.003198812
Fe0.771Mn0.00122Si0.00140Cr0.107Ni0.100Mo0.0123V0.000110Nb0.0000603Co0.0000950Al0.00477Ti0.00257 | 0 | 0.04 | 0.01473684 | 0.5657143 | 0.5 | 0.2171665 | 0.002314815 | 0 | 0.004 | 0.0004975124 | 0 | 0.1277778 | 0.088 | 0.4583516 | 0.4679377 | 0.4857143 |  | 0.4947405 | 0.001324153 | 0.4755884 | 5.853277e-05 | 0.4196505 | 0.004364426 | 0.4169772 | 0.004724786 | 0.4019458 | 0.007017151 | 0.512553 | 0.0007203139 | 0.3988424 | 0.00754673
Fe0.772C0.0169Mn0.00226Si0.000201Cr0.0732Ni0.0000961Mo0.0338V0.0106Nb0.0000607Co0.0905Al0.000627 | 0.8372093 | 0.07333333 | 0.002105263 | 0.3857143 | 0.0004761905 | 0.5946225 | 0.2222222 | 0 | 0.004 | 0.4706468 | 0 | 0.01666667 | 0 | 0.7355695 | 0.8471595 | 0.1714286 |  | 0.672166 | 0.004019996 | 0.8119694 | 0.001238346 | 0.2625229 | 0.008298171 | 0.2626613 | 0.008323414 | 0.3827374 | 0.0446514 | 0.5379012 | 0.1343022 | 0.3181175 | 0.02151763
Fe0.773C0.000933Mn0.000612Si0.00259Cr0.112Ni0.0945Mo0.0126V0.000110Nb0.0000603Co0.0000950Al0.00187Ti0.00152 | 0.04651163 | 0.02 | 0.02736842 | 0.5942857 | 0.4714286 | 0.2223371 | 0.002314815 | 0 | 0.004 | 0.0004975124 | 0 | 0.05 | 0.052 | 0.4007091 | 0.4021401 | 0.6 |  | 0.4816079 | 0.006544616 | 0.463535 | 0.003769334 | 0.4143348 | 0.03447156 | 0.4101447 | 0.03604504 | 0.4049948 | 0.03802702 | 0.4811735 | 0.01411974 | 0.4222035 | 0.03161161
Fe0.773C0.00141Mn0.000512Si0.00220Cr0.0812Ni0.116Mo0.0179V0.000110Nb0.0000606Co0.0000955Al0.00522Ti0.00235 | 0.06976744 | 0.01666667 | 0.02315789 | 0.4285714 | 0.5761905 | 0.3154085 | 0.002314815 | 0 | 0.004 | 0.0004975124 | 0 | 0.1388889 | 0.08 | 0.4855197 | 0.4903502 | 0.5142857 |  | 0.5102509 | 0.0006116357 | 0.4978765 | 5.664552e-05 | 0.4045389 | 0.01204437 | 0.4020966 | 0.01258641 | 0.3873108 | 0.01612263 | 0.4889181 | 0.0006435169 | 0.4320601 | 0.006761051
Fe0.774Mn0.000511Si0.000599Cr0.111Ni0.0985Mo0.0120V0.000110Nb0.0000604Co0.0000952Al0.00187Ti0.00105 | 0 | 0.01666667 | 0.006315789 | 0.5885714 | 0.4904762 | 0.21303 | 0.002314815 | 0 | 0.004 | 0.0004975124 | 0 | 0.05 | 0.036 | 0.4111461 | 0.4136576 | 0.5714286 |  | 0.4643375 | 0.002829332 | 0.4412318 | 0.0007603396 | 0.4199768 | 0.02293764 | 0.4156038 | 0.02428136 | 0.404385 | 0.02790355 | 0.5043559 | 0.004498747 | 0.4005848 | 0.02918759
Fe0.777C0.000470Mn0.000719Si0.00201Cr0.0836Ni0.115Mo0.0178V0.000111Nb0.0000607Co0.0000958Al0.00167Ti0.000707 | 0.02325581 | 0.02333333 | 0.02105263 | 0.44 | 0.5714286 | 0.3123061 | 0.002314815 | 0 | 0.004 | 0.0004975124 | 0 | 0.04444444 | 0.024 | 0.402661 | 0.4050973 | 0.5428571 |  | 0.4647135 | 0.003850507 | 0.4432898 | 0.001458671 | 0.4096914 | 0.01773311 | 0.4049639 | 0.01901455 | 0.3885304 | 0.02381675 | 0.4940441 | 0.002382715 | 0.4114628 | 0.01726448
Fe0.777C0.00140Mn0.000102Si0.000199Cr0.122Ni0.0824Mo0.000117V0.000110Nb0.0000603Co0.0000950W0.00561Al0.00810Ti0.00316 | 0.06976744 | 0.003333333 | 0.002105263 | 0.6457143 | 0.4114286 | 0.002068252 | 0.002314815 | 0 | 0.004 | 0.0004975124 | 0.2004357 | 0.2166667 | 0.108 | 0.4756404 | 0.4898833 | 0.3085714 |  | 0.5316827 | 0.003140745 | 0.5224485 | 0.001060494 | 0.4292571 | 0.01456502 | 0.4296 | 0.01464791 | 0.410483 | 0.01038596 | 0.5193698 | 0.04443595 | 0.4330558 | 0.01549636
Fe0.778C0.000465Mn0.000813Si0.00238Cr0.0966Ni0.0808Mo0.0189V0.000110Nb0.0000601Co0.0000947Al0.0186Ti0.00268 | 0.02325581 | 0.02666667 | 0.02526316 | 0.5142857 | 0.4047619 | 0.336091 | 0.002314815 | 0 | 0.004 | 0.0004975124 | 0 | 0.5 | 0.092 | 0.5826794 | 0.5964981 | 0.3428571 |  | 0.5543578 | 0.0008021089 | 0.548073 | 0.002344982 | 0.4078151 | 0.004219537 | 0.4130446 | 0.00492628 | 0.3964577 | 0.00287302 | 0.5337952 | 0.03645734 | 0.4112139 | 0.00467264
Fe0.778C0.000931Mn0.000611Si0.00159Cr0.0796Ni0.0981Mo0.0189V0.000110Nb0.0000602Co0.0000949Al0.0189Ti0.00269 | 0.04651163 | 0.02 | 0.01684211 | 0.4228571 | 0.4904762 | 0.336091 | 0.002314815 | 0 | 0.004 | 0.0004975124 | 0 | 0.5055556 | 0.092 | 0.6197666 | 0.6219844 | 0.3428571 |  | 0.5607859 | 0.003478724 | 0.5569028 | 0.004235614 | 0.4053612 | 0.003906759 | 0.4108205 | 0.004619015 | 0.386701 | 0.001922285 | 0.5366331 | 0.03754911 | 0.4222035 | 0.006295838
Fe0.778Mn0.00122Si0.00159Cr0.112Ni0.0876Mo0.0115V0.000110Nb0.0000602Co0.0000949Al0.00539Ti0.00245 | 0 | 0.04 | 0.01684211 | 0.5942857 | 0.4380952 | 0.2037229 | 0.002314815 | 0 | 0.004 | 0.0004975124 | 0 | 0.1444444 | 0.084 | 0.4811377 | 0.4761479 | 0.4571429 |  | 0.495595 | 0.0002090142 | 0.4767769 | 3.957224e-07 | 0.420711 | 0.00132728 | 0.4184509 | 0.001497064 | 0.4049948 | 0.002719419 | 0.5129075 | 0.003109693 | 0.3988424 | 0.003398947
Fe0.779C0.000946Mn0.000103Si0.000202Cr0.000109Ni0.173Mo0.0184V0.0100Nb0.0000611Co0.0000964Al0.00147Ti0.0166 | 0.04651163 | 0.003333333 | 0.002105263 | 0.0005714286 | 0.852381 | 0.3205791 | 0.2083333 | 0 | 0.004 | 0.0004975124 | 0 | 0.03888889 | 0.56 | 0.6892403 | 0.7079767 | 0.2857143 |  | 0.6912656 | 4.101691e-06 | 0.6855936 | 0.0005010028 | 0.3488275 | 0.003983282 | 0.3447927 | 0.003490254 | 0.3416373 | 0.003127382 | 0.532915 | 0.06110818 | 0.3723351 | 0.007503171
Fe0.779C0.00139Mn0.000101Si0.000198Cr0.114Ni0.0973Mo0.000116V0.000109Nb0.0000597Co0.0000941Al0.00432Ti0.00359 | 0.06976744 | 0.003333333 | 0.002105263 | 0.6114286 | 0.4904762 | 0.002068252 | 0.002314815 | 0 | 0.004 | 0.0004975124 | 0 | 0.1166667 | 0.124 | 0.4481536 | 0.4737354 | 0.44 |  | 0.5235651 | 0.005686893 | 0.5120559 | 0.00146846 | 0.4292571 | 0.0001154105 | 0.4273964 | 0.0001588495 | 0.4068242 | 0.001100634 | 0.5115861 | 0.005124568 | 0.4330558 | 4.822207e-05
Fe0.779C0.00141Mn0.000103Si0.000201Cr0.000109Ni0.174Mo0.0130V0.000111Nb0.0000608Co0.0000959Al0.00209Ti0.0295 | 0.06976744 | 0.003333333 | 0.002105263 | 0.0005714286 | 0.8619048 | 0.2275078 | 0.002314815 | 0 | 0.004 | 0.0004975124 | 0 | 0.05555556 | 1 | 0.7991077 | 0.8287938 | 0.1428571 |  | 0.8423971 | 0.001873976 | 0.8588562 | 0.0009037486 | 0.411473 | 0.07215449 | 0.407495 | 0.07003318 | 0.3416373 | 0.03951355 | 0.5370049 | 0.1553524 | 0.4330558 | 0.08421525
Fe0.779C0.00141Mn0.000103Si0.000201Cr0.000109Ni0.174Mo0.0130V0.000111Nb0.0000608Co0.0000959Al0.00230Ti0.0295 | 0.06976744 | 0.003333333 | 0.002105263 | 0.0005714286 | 0.8619048 | 0.2275078 | 0.002314815 | 0 | 0.004 | 0.0004975124 | 0 | 0.06111111 | 1 | 0.7989085 | 0.8285992 | 0.1428571 |  | 0.8431804 | 0.001959999 | 0.8597959 | 0.0009732355 | 0.411473 | 0.07215449 | 0.4076174 | 0.07009799 | 0.3416373 | 0.03951355 | 0.5376257 | 0.1558422 | 0.4330558 | 0.08421525
Fe0.780C0.000457Mn0.000599Si0.0504Cr0.000106Ni0.166Mo0.000114V0.000108Nb0.0000591Co0.0000931Al0.00102Ti0.000802 | 0.02325581 | 0.02 | 0.5431579 | 0.0005714286 | 0.847619 | 0.002068252 | 0.002314815 | 0 | 0.004 | 0.0004975124 | 0 | 0.02777778 | 0.028 | 0.5214915 | 0.5348638 | 0.4571429 |  | 0.463859 | 0.003321505 | 0.4421013 | 0.008604881 | 0.4341649 | 0.0005279888 | 0.4301308 | 0.0007296488 | 0.3416373 | 0.01334154 | 0.4847419 | 0.0007617062 | 0.4117117 | 0.00206399
Fe0.780C0.000465Mn0.00122Si0.00159Cr0.105Ni0.0953Mo0.00991V0.000110Nb0.0000602Co0.0000949Al0.00414Ti0.00222 | 0.02325581 | 0.04 | 0.01684211 | 0.56 | 0.4761905 | 0.1758014 | 0.002314815 | 0 | 0.004 | 0.0004975124 | 0 | 0.1111111 | 0.076 | 0.433016 | 0.4397665 | 0.44 |  | 0.49355 | 0.003664363 | 0.4757669 | 0.001296025 | 0.4204597 | 0.0003818226 | 0.417668 | 0.0004987198 | 0.4013361 | 0.001494901 | 0.5068462 | 0.004468408 | 0.4102182 | 0.0008869573
Fe0.780C0.000467Mn0.000510Si0.00200Cr0.0830Ni0.0993Mo0.0179V0.000110Nb0.0000603Co0.0000951Al0.0139Ti0.00234 | 0.02325581 | 0.01666667 | 0.02105263 | 0.44 | 0.4952381 | 0.3174767 | 0.002314815 | 0 | 0.004 | 0.0004975124 | 0 | 0.3722222 | 0.08 | 0.5878979 | 0.5951751 | 0.4571429 |  | 0.5318576 | 0.003140507 | 0.5215663 | 0.005418255 | 0.4092835 | 0.002290517 | 0.411761 | 0.002059511 | 0.3885304 | 0.00470767 | 0.530254 | 0.005345232 | 0.4119606 | 0.002041434
Fe0.781C0.000475Mn0.000104Si0.000203Cr0.000110Ni0.173Mo0.0184V0.0112Nb0.0000613Co0.0000967W0.00102Al0.00106Ti0.0131 | 0.02325581 | 0.003333333 | 0.002105263 | 0.0005714286 | 0.847619 | 0.3205791 | 0.2314815 | 0 | 0.004 | 0.0004975124 | 0.03594771 | 0.02777778 | 0.44 | 0.6724694 | 0.6809728 | 0.3428571 |  | 0.6415956 | 0.0009531929 | 0.6287922 | 0.002722816 | 0.3447918 | 3.743041e-06 | 0.3404875 | 5.61531e-06 | 0.3416373 | 1.488042e-06 | 0.5397204 | 0.03875514 | 0.3568861 | 0.0001968116
Fe0.781C0.00141Mn0.000103Si0.000201Cr0.000109Ni0.167Mo0.000118V0.0200Nb0.0152Co0.0000960Al0.00210Ti0.0126 | 0.06976744 | 0.003333333 | 0.002105263 | 0.0005714286 | 0.8238095 | 0.002068252 | 0.4166667 | 0 | 1 | 0.0004975124 | 0 | 0.05555556 | 0.428 | 0.6892403 | 0.6892607 | 0.2285714 |  | 0.5980699 | 0.008312055 | 0.6595076 | 0.0008852459 | 0.3130934 | 0.007143966 | 0.3113665 | 0.006855018 | 0.3416373 | 0.01278389 | 0.5549129 | 0.1064988 | 0.3469559 | 0.01401489
Fe0.782C0.0181Mn0.00187Si0.000203Cr0.0816Ni0.0000973Mo0.0576V0.0108Nb0.0000615Co0.0476Al0.000635 | 0.8837209 | 0.06 | 0.002105263 | 0.4245714 | 0.0004761905 | 1 | 0.2222222 | 0 | 0.004 | 0.2442786 | 0 | 0.01666667 | 0 | 0.6285305 | 0.7560311 | 0.08571429 |  | 0.6834556 | 0.003016768 | 0.7848755 | 0.0008319949 | 0.2147359 | 0.01664658 | 0.2127878 | 0.01614767 | 0.386884 | 0.09070317 | 0.5440419 | 0.2100642 | 0.2179692 | 0.01749137
Fe0.783C0.0187Mn0.00184Si0.000200Cr0.104Ni0.0000955Mo0.0341V0.0106Nb0.0000603Co0.0463Al0.000623 | 0.9302326 | 0.06 | 0.002105263 | 0.5537143 | 0.0004761905 | 0.6039297 | 0.2222222 | 0 | 0.004 | 0.2422886 | 0 | 0.01666667 | 0 | 0.7163686 | 0.8310895 | 0.1714286 |  | 0.6947451 | 0.0004675731 | 0.8002786 | 0.0009493104 | 0.2409767 | 0.004836947 | 0.2405895 | 0.004783233 | 0.4006653 | 0.05254947 | 0.6177303 | 0.1991853 | 0.1721278 | 4.889767e-07
Fe0.784C0.000919Mn0.00100Si0.0397Cr0.000106Ni0.173Mo0.000115V0.000108Nb0.0000594Co0.0000936Al0.000614 | 0.04651163 | 0.03333333 | 0.4252632 | 0.0005714286 | 0.8761905 | 0.002068252 | 0.002314815 | 0 | 0.004 | 0.0004975124 | 0 | 0.01666667 | 0 | 0.5173884 | 0.5228016 | 0.4285714 |  | 0.4574709 | 0.003590105 | 0.4366965 | 0.007414084 | 0.431711 | 9.856661e-06 | 0.4275395 | 1.064962e-06 | 0.3416373 | 0.007557545 | 0.4948247 | 0.004389493 | 0.4212078 | 5.422339e-05
Fe0.785C0.000467Mn0.000511Si0.00180Cr0.0820Ni0.0985Mo0.0178V0.000110Nb0.0000604Co0.0000952Al0.0108Ti0.00235 | 0.02325581 | 0.01666667 | 0.01894737 | 0.4342857 | 0.4904762 | 0.3154085 | 0.002314815 | 0 | 0.004 | 0.0004975124 | 0 | 0.2888889 | 0.08 | 0.5511293 | 0.5544358 | 0.4285714 |  | 0.520109 | 0.0009622639 | 0.5074699 | 0.002205794 | 0.4094467 | 0.0003657565 | 0.410095 | 0.0003413795 | 0.3879206 | 0.00165249 | 0.5221271 | 0.008752657 | 0.4119606 | 0.0002759189
Fe0.785C0.000931Mn0.000102Si0.000199Cr0.000108Ni0.167Mo0.000117V0.0209Nb0.0000602Co0.0000949Al0.00187Ti0.0241 | 0.04651163 | 0.003333333 | 0.002105263 | 0.0005714286 | 0.8333333 | 0.002068252 | 0.4398148 | 0 | 0.004 | 0.0004975124 | 0 | 0.05 | 0.824 | 0.6892403 | 0.7562257 | 0.1714286 |  | 0.8154862 | 0.01593803 | 0.8140147 | 0.003339572 | 0.3090577 | 0.01894178 | 0.3071837 | 0.01842946 | 0.3416373 | 0.02897101 | 0.5636367 | 0.1538273 | 0.3299056 | 0.02511497
Fe0.786C0.000469Mn0.000512Si0.00120Cr0.0576Ni0.124Mo0.0172V0.000110Nb0.0000606Co0.0000955Al0.0106Ti0.00235 | 0.02325581 | 0.01666667 | 0.01263158 | 0.304 | 0.6166667 | 0.302999 | 0.002314815 | 0 | 0.004 | 0.0004975124 | 0 | 0.2833333 | 0.08 | 0.5593754 | 0.5560311 | 0.4285714 |  | 0.5193257 | 0.001603974 | 0.5065302 | 0.002450346 | 0.4104256 | 0.0003292709 | 0.4109939 | 0.0003089688 | 0.3740173 | 0.002976151 | 0.537032 | 0.0117637 | 0.4119606 | 0.0002759189
Fe0.786C0.000473Mn0.000310Si0.000202Cr0.000109Ni0.175Mo0.0182V0.000112Nb0.0000612Co0.0000965Al0.00190Ti0.0167 | 0.02325581 | 0.01 | 0.002105263 | 0.0005714286 | 0.862381 | 0.3174767 | 0.002314815 | 0 | 0.004 | 0.0004975124 | 0 | 0.05 | 0.564 | 0.6537864 | 0.6653307 | 0.3057143 |  | 0.6673481 | 0.0001839188 | 0.6643829 | 8.983643e-07 | 0.4092835 | 0.01072658 | 0.4046607 | 0.009790399 | 0.3416373 | 0.001290462 | 0.5411991 | 0.05545308 | 0.4124585 | 0.01139432
Fe0.787C0.000474Mn0.000207Si0.000203Cr0.000109Ni0.176Mo0.0181V0.000112Nb0.0000612Co0.0000965Al0.00190Ti0.0150 | 0.02325581 | 0.006666667 | 0.002105263 | 0.0005714286 | 0.8666667 | 0.3164426 | 0.002314815 | 0 | 0.004 | 0.0004975124 | 0 | 0.05 | 0.504 | 0.637135 | 0.6498444 | 0.3571429 |  | 0.6449201 | 6.060836e-05 | 0.6399214 | 9.846436e-05 | 0.4093651 | 0.002727161 | 0.4047458 | 0.002266044 | 0.3416373 | 0.0002404226 | 0.5414413 | 0.0339659 | 0.4127074 | 0.003087417
Fe0.787C0.0137Mn0.000103Si0.000202Cr0.0111Ni0.101Mo0.0118V0.00111Nb0.0000610Co0.0689W0.00394Al0.000630Ti0.000118 | 0.6744186 | 0.003333333 | 0.002105263 | 0.05828571 | 0.4980952 | 0.2068252 | 0.02314815 | 0 | 0.004 | 0.3567164 | 0.1394336 | 0.01666667 | 0.004 | 0.6704378 | 0.7743191 | 0.4 |  | 0.6135325 | 0.003238216 | 0.720528 | 0.002893481 | 0.3606162 | 0.001551085 | 0.3601574 | 0.001587433 | 0.3477962 | 0.002725237 | 0.5377238 | 0.01896785 | 0.4602295 | 0.003627589
Fe0.788Mn0.000104Si0.000203Cr0.000109Ni0.176Mo0.0184V0.000112Nb0.0000613Co0.0000966Al0.00105Ti0.0166 | 0 | 0.003333333 | 0.002105263 | 0.0005714286 | 0.8619048 | 0.3205791 | 0.002314815 | 0 | 0.004 | 0.0004975124 | 0 | 0.02777778 | 0.56 | 0.6837031 | 0.7133852 | 0.3714286 |  | 0.6570751 | 0.0007090518 | 0.6511031 | 0.003879064 | 0.4114927 | 0.001605132 | 0.4062623 | 0.001213386 | 0.3416373 | 0.0008875205 | 0.5477718 | 0.03109692 | 0.4015805 | 0.0009091391
Fe0.789C0.00143Mn0.000104Si0.000204Cr0.000110Ni0.181Mo0.000119V0.000112Nb0.0000617Co0.0000972W0.00935Al0.00212Ti0.0168 | 0.06976744 | 0.003333333 | 0.002105263 | 0.0005714286 | 0.8809524 | 0.002068252 | 0.002314815 | 0 | 0.004 | 0.0004975124 | 0.3267974 | 0.05555556 | 0.56 | 0.637374 | 0.6420233 | 0.2285714 |  | 0.6779257 | 0.001644436 | 0.679472 | 0.001402401 | 0.4292571 | 0.04027473 | 0.4260498 | 0.03899772 | 0.3416373 | 0.01278389 | 0.5651848 | 0.1133086 | 0.4330558 | 0.04181385
Fe0.789Mn0.000719Si0.00161Cr0.0814Ni0.101Mo0.0194V0.000111Nb0.0000607Co0.0000957Al0.00439Ti0.00271 | 0 | 0.02333333 | 0.01684211 | 0.4285714 | 0.5 | 0.3412616 | 0.002314815 | 0 | 0.004 | 0.0004975124 | 0 | 0.1166667 | 0.092 | 0.5033661 | 0.4978599 | 0.4571429 |  | 0.4946692 | 7.563652e-05 | 0.4753397 | 0.0005071621 | 0.4098611 | 0.002235564 | 0.4065187 | 0.002562807 | 0.3873108 | 0.004876515 | 0.5095685 | 0.002748452 | 0.400087 | 0.003255373
Fe0.792C0.000470Mn0.000411Si0.00201Cr0.0862Ni0.0980Mo0.0181V0.000111Nb0.0000607Co0.0000957Al0.00167Ti0.000589 | 0.02325581 | 0.01333333 | 0.02105263 | 0.4542857 | 0.4857143 | 0.3185109 | 0.002314815 | 0 | 0.004 | 0.0004975124 | 0 | 0.04444444 | 0.02 | 0.4229375 | 0.4198444 | 0.5142857 |  | 0.4632183 | 0.001622543 | 0.4416591 | 0.0004758813 | 0.4092019 | 0.0110426 | 0.4044532 | 0.01206318 | 0.3900549 | 0.0154333 | 0.4921941 | 0.0004880407 | 0.4122095 | 0.01041954
Fe0.793C0.000468Mn0.000819Si0.00240Cr0.0962Ni0.0800Mo0.0190V0.000110Nb0.0000605Co0.0000954Al0.00521Ti0.00235 | 0.02325581 | 0.02666667 | 0.02526316 | 0.5085714 | 0.397619 | 0.336091 | 0.002314815 | 0 | 0.004 | 0.0004975124 | 0 | 0.1388889 | 0.08 | 0.4657611 | 0.4597665 | 0.5142857 |  | 0.4989614 | 0.001102261 | 0.4820964 | 0.0004986245 | 0.4078151 | 0.01133599 | 0.4050874 | 0.01192428 | 0.3958479 | 0.01402751 | 0.494005 | 0.000411307 | 0.4112139 | 0.01062381
Fe0.794C0.000470Mn0.000617Si0.00101Cr0.0847Ni0.0981Mo0.0188V0.000111Nb0.0000608Co0.0000958Al0.00126Ti0.00118 | 0.02325581 | 0.02 | 0.01052632 | 0.4457143 | 0.4857143 | 0.3309204 | 0.002314815 | 0 | 0.004 | 0.0004975124 | 0 | 0.03333333 | 0.04 | 0.4130582 | 0.4104669 | 0.5428571 |  | 0.4691278 | 0.003143798 | 0.4479334 | 0.001403735 | 0.408223 | 0.01812635 | 0.403187 | 0.01950775 | 0.3891402 | 0.0236289 | 0.4918338 | 0.002603385 | 0.4117117 | 0.01719913
Fe0.795C0.00141Mn0.000717Si0.000801Cr0.0963Ni0.0810Mo0.0191V0.000110Nb0.0000606Co0.0000955Al0.00313Ti0.00270 | 0.06976744 | 0.02333333 | 0.008421053 | 0.5085714 | 0.402381 | 0.336091 | 0.002314815 | 0 | 0.004 | 0.0004975124 | 0 | 0.08333333 | 0.092 | 0.4583516 | 0.4546693 | 0.4857143 |  | 0.5069041 | 0.002357343 | 0.4933712 | 0.001497842 | 0.4029073 | 0.006856993 | 0.3991701 | 0.007489897 | 0.3958479 | 0.008075965 | 0.4745192 | 0.0001253292 | 0.4315623 | 0.002932442
Fe0.796C0.000469Mn0.000103Si0.000201Cr0.000108Ni0.174Mo0.00587V0.000111Nb0.0000606Co0.0000956Al0.00167Ti0.0212 | 0.02325581 | 0.003333333 | 0.002105263 | 0.0005714286 | 0.8619048 | 0.1034126 | 0.002314815 | 0 | 0.004 | 0.0004975124 | 0 | 0.04444444 | 0.72 | 0.6920288 | 0.71607 | 0.2571429 |  | 0.7248774 | 0.00107903 | 0.727043 | 0.0001204061 | 0.4261702 | 0.02857024 | 0.4221569 | 0.02722964 | 0.3416373 | 0.007139309 | 0.5675621 | 0.0963601 | 0.4129563 | 0.02427783
Fe0.797C0.000939Mn0.00215Si0.00381Cr0.0540Ni0.118Mo0.0175V0.000111Nb0.0000607Co0.0000957Al0.00481Ti0.00165 | 0.04651163 | 0.07 | 0.04 | 0.2845714 | 0.5838095 | 0.3071355 | 0.002314815 | 0 | 0.004 | 0.0004975124 | 0 | 0.1277778 | 0.056 | 0.4756404 | 0.4761479 | 0.4285714 |  | 0.4940685 | 0.000339596 | 0.4783224 | 4.728485e-06 | 0.4076454 | 0.0004378986 | 0.4048792 | 0.0005613223 | 0.371944 | 0.003206664 | 0.5060371 | 0.006000935 | 0.4184696 | 0.0001020461
Fe0.798C0.000469Mn0.000820Si0.00100Cr0.0504Ni0.116Mo0.0184V0.000111Nb0.0000606Co0.0000955Al0.0119Ti0.00235 | 0.02325581 | 0.02666667 | 0.01052632 | 0.2657143 | 0.5766667 | 0.3236815 | 0.002314815 | 0 | 0.004 | 0.0004975124 | 0 | 0.3166667 | 0.08 | 0.553878 | 0.5501167 | 0.4285714 |  | 0.5240252 | 0.0008911916 | 0.5121687 | 0.001440052 | 0.408794 | 0.0003911451 | 0.4100262 | 0.0003439273 | 0.3699317 | 0.003438618 | 0.5419825 | 0.01286208 | 0.4112139 | 0.0003012853
Fe0.799C0.000468Mn0.0256Si0.000401Cr0.000108Ni0.173Mo0.000117V0.000110Nb0.0000605Co0.0000955Al0.00104Ti0.000470 | 0.02325581 | 0.8333333 | 0.004210526 | 0.0005714286 | 0.8571429 | 0.002068252 | 0.002314815 | 0 | 0.004 | 0.0004975124 | 0 | 0.02777778 | 0.016 | 0.5860256 | 0.5924903 | 0.3428571 |  | 0.4593734 | 0.01604078 | 0.437209 | 0.02411227 | 0.4341649 | 0.008337098 | 0.4301308 | 0.007616699 | 0.3416373 | 1.488042e-06 | 0.5498866 | 0.04286118 | 0.3509749 | 6.58975e-05
Fe0.799C0.000469Mn0.000513Si0.00241Cr0.0520Ni0.117Mo0.0176V0.000111Nb0.0000606Co0.0000956Al0.00835Ti0.00224 | 0.02325581 | 0.01666667 | 0.02526316 | 0.2742857 | 0.5790476 | 0.3092037 | 0.002314815 | 0 | 0.004 | 0.0004975124 | 0 | 0.2222222 | 0.076 | 0.5069514 | 0.5128794 | 0.5 |  | 0.5092148 | 5.123354e-06 | 0.4945621 | 0.0003355244 | 0.4099361 | 0.0081115 | 0.4091366 | 0.008256152 | 0.3708464 | 0.01668066 | 0.5301939 | 0.0009116694 | 0.4119606 | 0.007750932
Fe0.799C0.000470Mn0.000103Si0.000201Cr0.000108Ni0.167Mo0.00847V0.000111Nb0.0000607Co0.0000957Al0.00167Ti0.0224 | 0.02325581 | 0.003333333 | 0.002105263 | 0.0005714286 | 0.8285714 | 0.1489142 | 0.002314815 | 0 | 0.004 | 0.0004975124 | 0 | 0.04444444 | 0.76 | 0.5546747 | 0.6382879 | 0.3428571 |  | 0.7398294 | 0.03428224 | 0.7433507 | 0.01103818 | 0.4225808 | 0.006355854 | 0.4184119 | 0.005708522 | 0.3416373 | 1.488042e-06 | 0.5618744 | 0.04796856 | 0.4129563 | 0.004913893
Fe0.799C0.000471Mn0.000103Si0.000201Cr0.000109Ni0.165Mo0.0118V0.000111Nb0.0000609Co0.0000960Al0.00147Ti0.0215 | 0.02325581 | 0.003333333 | 0.002105263 | 0.0005714286 | 0.8142857 | 0.2068252 | 0.002314815 | 0 | 0.004 | 0.0004975124 | 0 | 0.03888889 | 0.728 | 0.7467633 | 0.7670039 | 0.2857143 |  | 0.7270846 | 0.0003872536 | 0.7293648 | 0.001416702 | 0.4180124 | 0.01750278 | 0.4135231 | 0.01633509 | 0.3416373 | 0.003127382 | 0.5540147 | 0.07198509 | 0.4129563 | 0.01619053
Fe0.799C0.000936Mn0.000102Si0.000200Cr0.000108Ni0.170Mo0.00375V0.000110Nb0.0000605Co0.0000954Al0.00167Ti0.0238 | 0.04651163 | 0.003333333 | 0.002105263 | 0.0005714286 | 0.847619 | 0.06618407 | 0.002314815 | 0 | 0.004 | 0.0004975124 | 0 | 0.04444444 | 0.812 | 0.6892403 | 0.7214786 | 0.2857143 |  | 0.7649117 | 0.005726155 | 0.7724407 | 0.002597131 | 0.4266531 | 0.01986375 | 0.4228745 | 0.01881292 | 0.3416373 | 0.003127382 | 0.563714 | 0.07728382 | 0.4234481 | 0.01897059
Fe0.800C0.000470Mn0.000616Si0.000602Cr0.0506Ni0.117Mo0.0186V0.000111Nb0.0000607Co0.0000957Al0.00982Ti0.00224 | 0.02325581 | 0.02 | 0.006315789 | 0.2668571 | 0.5780952 | 0.327818 | 0.002314815 | 0 | 0.004 | 0.0004975124 | 0 | 0.2611111 | 0.076 | 0.553878 | 0.5501167 | 0.4285714 |  | 0.5146976 | 0.001535109 | 0.5011404 | 0.002398685 | 0.4084677 | 0.0004041588 | 0.4084615 | 0.000404409 | 0.3700537 | 0.00342433 | 0.5360939 | 0.01156109 | 0.4117117 | 0.0002842505
Fe0.801C0.000469Mn0.00103Si0.00361Cr0.0528Ni0.116Mo0.0175V0.000111Nb0.0000607Co0.0000957Al0.00522Ti0.00177 | 0.02325581 | 0.03333333 | 0.03789474 | 0.2782857 | 0.5752381 | 0.3071355 | 0.002314815 | 0 | 0.004 | 0.0004975124 | 0 | 0.1388889 | 0.06 | 0.4902203 | 0.4911284 | 0.4571429 |  | 0.4914854 | 1.600497e-06 | 0.4739426 | 0.0002953515 | 0.4100993 | 0.002213097 | 0.4074706 | 0.002467336 | 0.3712732 | 0.007373591 | 0.5180066 | 0.003704399 | 0.410716 | 0.002155452
Fe0.801C0.000470Mn0.000205Si0.000603Cr0.0543Ni0.117Mo0.0176V0.000111Nb0.0000607Co0.0000958Al0.00648Ti0.00248 | 0.02325581 | 0.006666667 | 0.006315789 | 0.2857143 | 0.5790476 | 0.3102378 | 0.002314815 | 0 | 0.004 | 0.0004975124 | 0 | 0.1722222 | 0.084 | 0.5217703 | 0.5235798 | 0.4285714 |  | 0.505156 | 0.000276034 | 0.4893658 | 0.001170598 | 0.4098546 | 0.0003503213 | 0.4079497 | 0.0004252539 | 0.372066 | 0.003192866 | 0.5269441 | 0.009677181 | 0.4127074 | 0.0002516679
Fe0.801C0.000934Mn0.000102Si0.000200Cr0.000108Ni0.171Mo0.00175V0.000110Nb0.0000604Co0.0000952Al0.00208Ti0.0229 | 0.04651163 | 0.003333333 | 0.002105263 | 0.0005714286 | 0.852381 | 0.03102378 | 0.002314815 | 0 | 0.004 | 0.0004975124 | 0 | 0.05555556 | 0.78 | 0.6670916 | 0.6919455 | 0.2571429 |  | 0.7545166 | 0.007643137 | 0.761274 | 0.004806444 | 0.4294268 | 0.02968175 | 0.4260132 | 0.02851719 | 0.3416373 | 0.007139309 | 0.5693507 | 0.09747375 | 0.4234481 | 0.02765742
Fe0.801C0.000939Mn0.000821Si0.000803Cr0.0513Ni0.116Mo0.0185V0.000111Nb0.0000607Co0.0000957Al0.00794Ti0.00271 | 0.04651163 | 0.02666667 | 0.008421053 | 0.2702857 | 0.5752381 | 0.3257497 | 0.002314815 | 0 | 0.004 | 0.0004975124 | 0 | 0.2111111 | 0.092 | 0.495399 | 0.493035 | 0.4857143 |  | 0.5192739 | 0.0005700135 | 0.5070956 | 0.0001977009 | 0.406177 | 0.006326181 | 0.4051834 | 0.006485221 | 0.3704195 | 0.01329288 | 0.521336 | 0.001268905 | 0.4217056 | 0.00409711
Fe0.802C0.000468Mn0.000512Si0.00120Cr0.0526Ni0.111Mo0.0173V0.000110Nb0.0000605Co0.0000954Al0.0121Ti0.00258 | 0.02325581 | 0.01666667 | 0.01263158 | 0.2777143 | 0.552381 | 0.3050672 | 0.002314815 | 0 | 0.004 | 0.0004975124 | 0 | 0.3222222 | 0.088 | 0.572561 | 0.567821 | 0.4571429 |  | 0.5277988 | 0.002003657 | 0.51637 | 0.002647206 | 0.4102624 | 0.002197773 | 0.4116806 | 0.002066815 | 0.3712123 | 0.007384067 | 0.5437198 | 0.007495559 | 0.4119606 | 0.002041434
Fe0.802C0.000470Mn0.000308Si0.00221Cr0.0518Ni0.117Mo0.0178V0.000111Nb0.0000607Co0.0000958Al0.00544Ti0.00236 | 0.02325581 | 0.01 | 0.02315789 | 0.2725714 | 0.5814286 | 0.3133402 | 0.002314815 | 0 | 0.004 | 0.0004975124 | 0 | 0.1444444 | 0.08 | 0.4847229 | 0.4863035 | 0.4857143 |  | 0.4997446 | 0.0002256508 | 0.4830362 | 1.067528e-05 | 0.4096098 | 0.005791889 | 0.4070823 | 0.006182988 | 0.3706635 | 0.01323669 | 0.5217424 | 0.001298025 | 0.4124585 | 0.005366415
Fe0.802C0.0174Mn0.00185Si0.000201Cr0.0805Ni0.0000962Mo0.0403V0.0106Nb0.0000608Co0.0468Al0.000628 | 0.8604651 | 0.06 | 0.002105263 | 0.4234286 | 0.0004761905 | 0.7083764 | 0.2222222 | 0 | 0.004 | 0.2427861 | 0 | 0.01666667 | 0 | 0.7108712 | 0.8284047 | 0.1428571 |  | 0.6778108 | 0.001092991 | 0.7767027 | 0.002673091 | 0.240123 | 0.009460641 | 0.2390586 | 0.009254718 | 0.386762 | 0.05948958 | 0.5634945 | 0.1769357 | 0.2389115 | 0.009226444
Fe0.802Mn0.000410Si0.00120Cr0.0543Ni0.114Mo0.0175V0.000111Nb0.0000607Co0.0000957Al0.00815Ti0.00236 | 0 | 0.01333333 | 0.01263158 | 0.2862857 | 0.5633333 | 0.3081696 | 0.002314815 | 0 | 0.004 | 0.0004975124 | 0 | 0.2166667 | 0.08 | 0.5275465 | 0.5259922 | 0.4571429 |  | 0.504282 | 0.0005412366 | 0.487363 | 0.001492215 | 0.4124716 | 0.001995521 | 0.4114459 | 0.002088214 | 0.372127 | 0.007227704 | 0.5400188 | 0.006868421 | 0.4008337 | 0.003170717
Fe0.803C0.000460Mn0.000402Si0.0368Cr0.000106Ni0.157Mo0.000115V0.000108Nb0.0000594Co0.0000937Al0.00102Ti0.000923 | 0.02325581 | 0.01333333 | 0.3936842 | 0.0005714286 | 0.7952381 | 0.002068252 | 0.002314815 | 0 | 0.004 | 0.0004975124 | 0 | 0.02777778 | 0.032 | 0.4734494 | 0.4758755 | 0.5142857 |  | 0.4653542 | 6.553289e-05 | 0.4437321 | 0.001033198 | 0.4341649 | 0.006419353 | 0.4301308 | 0.007082042 | 0.3416373 | 0.02980748 | 0.5106772 | 1.302129e-05 | 0.4122095 | 0.01041954
Fe0.803C0.000470Mn0.000823Si0.000805Cr0.0511Ni0.117Mo0.0184V0.000111Nb0.0000608Co0.0000959Al0.00544Ti0.00224 | 0.02325581 | 0.02666667 | 0.008421053 | 0.2685714 | 0.5809524 | 0.3236815 | 0.002314815 | 0 | 0.004 | 0.0004975124 | 0 | 0.1444444 | 0.076 | 0.4830498 | 0.4841634 | 0.5142857 |  | 0.4982494 | 0.0002310275 | 0.4814054 | 7.606518e-06 | 0.408794 | 0.01112849 | 0.4062312 | 0.01167579 | 0.3702366 | 0.02075015 | 0.5228155 | 7.27578e-05 | 0.4112139 | 0.01062381
Fe0.803C0.0168Mn0.00215Si0.000200Cr0.0834Ni0.0000957Mo0.0334V0.0127Nb0.0000605Co0.0470Al0.000625 | 0.8372093 | 0.07 | 0.002105263 | 0.4411429 | 0.0004761905 | 0.590486 | 0.2662037 | 0 | 0.004 | 0.2452736 | 0 | 0.01666667 | 0 | 0.7246146 | 0.8310895 | 0.1714286 |  | 0.6767206 | 0.002293838 | 0.7728769 | 0.003388701 | 0.2396663 | 0.004656392 | 0.2390649 | 0.004574671 | 0.3886524 | 0.04718617 | 0.5581591 | 0.1495605 | 0.2501646 | 0.006199361
Fe0.803C0.0174Mn0.00236Si0.000201Cr0.0779Ni0.0000960Mo0.0335V0.0122Nb0.00473Co0.0477Al0.000627 | 0.8604651 | 0.07666667 | 0.002105263 | 0.4108571 | 0.0004761905 | 0.590486 | 0.2546296 | 0 | 0.312 | 0.2482587 | 0 | 0.01666667 | 0 | 0.5338406 | 0.7774708 | 0.2857143 |  | 0.6584617 | 0.01553042 | 0.7803868 | 8.502933e-06 | 0.240601 | 0.00203521 | 0.2400776 | 0.002082707 | 0.3854204 | 0.009941319 | 0.5765116 | 0.08456306 | 0.23355 | 0.002721117
Fe0.803Mn0.000512Si0.00120Cr0.0520Ni0.110Mo0.0173V0.000110Nb0.0000605Co0.0000954Al0.0137Ti0.00235 | 0 | 0.01666667 | 0.01263158 | 0.2748571 | 0.547619 | 0.3050672 | 0.002314815 | 0 | 0.004 | 0.0004975124 | 0 | 0.3666667 | 0.08 | 0.5782974 | 0.5814786 | 0.4571429 |  | 0.5254296 | 0.002795005 | 0.5127365 | 0.004725476 | 0.4127163 | 0.001973716 | 0.4150065 | 0.001775471 | 0.3709074 | 0.00743656 | 0.5581873 | 0.01020997 | 0.4005848 | 0.003198812
Fe0.804C0.0166Mn0.00238Si0.000202Cr0.0782Ni0.0000969Mo0.0343V0.0114Nb0.0000612Co0.0473W0.00476Al0.000632 | 0.8139535 | 0.07666667 | 0.002105263 | 0.4085714 | 0.0004761905 | 0.5977249 | 0.2361111 | 0 | 0.004 | 0.2437811 | 0.167756 | 0.01666667 | 0 | 0.6724694 | 0.7935409 | 0.1714286 |  | 0.6679595 | 2.033931e-05 | 0.7622458 | 0.0009793823 | 0.2499138 | 0.006159927 | 0.2490667 | 0.006027678 | 0.3851765 | 0.04568819 | 0.5453864 | 0.1398444 | 0.2750069 | 0.01072846
Fe0.805C0.000470Mn0.000719Si0.000804Cr0.0496Ni0.116Mo0.0184V0.000111Nb0.0000608Co0.0000958Al0.00711Ti0.00212 | 0.02325581 | 0.02333333 | 0.008421053 | 0.2611429 | 0.5738095 | 0.3226474 | 0.002314815 | 0 | 0.004 | 0.0004975124 | 0 | 0.1888889 | 0.072 | 0.4995419 | 0.5005447 | 0.4571429 |  | 0.5030202 | 1.209854e-05 | 0.4872927 | 0.0001756158 | 0.4088756 | 0.002329726 | 0.4072956 | 0.002484746 | 0.3694439 | 0.007691113 | 0.5287594 | 0.005128931 | 0.4114628 | 0.00208667
Fe0.806C0.000468Mn0.0176Si0.000401Cr0.000108Ni0.174Mo0.000117V0.000110Nb0.0000606Co0.0000955Al0.00104Ti0.000705 | 0.02325581 | 0.5733333 | 0.004210526 | 0.0005714286 | 0.8619048 | 0.002068252 | 0.002314815 | 0 | 0.004 | 0.0004975124 | 0 | 0.02777778 | 0.024 | 0.4528941 | 0.4638132 | 0.2285714 |  | 0.4623638 | 8.967491e-05 | 0.4404706 | 0.0005448806 | 0.4341649 | 0.04226866 | 0.4301308 | 0.0406262 | 0.3416373 | 0.01278389 | 0.5586949 | 0.1089815 | 0.3703907 | 0.02011272
Fe0.806C0.0176Mn0.00181Si0.000209Cr0.0802Ni0.0000999Mo0.00153V0.0124Nb0.0000631Co0.0501W0.0293Al0.000652 | 0.8372093 | 0.05666667 | 0.002105263 | 0.4062857 | 0.0004761905 | 0.02585315 | 0.25 | 0 | 0.004 | 0.2502488 | 1 | 0.01666667 | 0 | 0.6697208 | 0.7908949 | 0.05714286 |  | 0.6750426 | 2.832173e-05 | 0.7724954 | 0.0003385413 | 0.2889903 | 0.05375324 | 0.2902817 | 0.05435371 | 0.3849326 | 0.1074461 | 0.6325258 | 0.3310655 | 0.2557517 | 0.03944546
Fe0.807C0.000470Mn0.000513Si0.00221Cr0.0501Ni0.116Mo0.0164V0.000111Nb0.0000607Co0.0000957Al0.00439Ti0.00236 | 0.02325581 | 0.01666667 | 0.02315789 | 0.264 | 0.5752381 | 0.2885212 | 0.002314815 | 0 | 0.004 | 0.0004975124 | 0 | 0.1166667 | 0.08 | 0.4649643 | 0.4750584 | 0.5 |  | 0.4958284 | 0.0009525896 | 0.4783374 | 1.07521e-05 | 0.4115677 | 0.007820272 | 0.408513 | 0.00836988 | 0.3697488 | 0.01696539 | 0.5223626 | 0.0005000845 | 0.4119606 | 0.007750932
Fe0.808C0.0201Mn0.00214Si0.000200Cr0.0770Ni0.0000955Mo0.0328V0.0112Nb0.0000603Co0.0475Al0.000623 | 1 | 0.07 | 0.002105263 | 0.408 | 0.0004761905 | 0.5811789 | 0.2361111 | 0 | 0.004 | 0.2482587 | 0 | 0.01666667 | 0 | 0.6916703 | 0.7935409 | 0.1714286 |  | 0.7131177 | 0.0004599915 | 0.8262141 | 0.001067543 | 0.2318035 | 0.003645134 | 0.2318898 | 0.003655566 | 0.3851156 | 0.04566213 | 0.6941091 | 0.273195 | 0.09540078 | 0.005780225
Fe0.810C0.000940Mn0.000103Si0.000201Cr0.000109Ni0.151Mo0.0118V0.000111Nb0.0000608Co0.0000958Al0.00209Ti0.0234 | 0.04651163 | 0.003333333 | 0.002105263 | 0.0005714286 | 0.747619 | 0.2068252 | 0.002314815 | 0 | 0.004 | 0.0004975124 | 0 | 0.05555556 | 0.792 | 0.6864518 | 0.7187549 | 0.2857143 |  | 0.7590022 | 0.005263559 | 0.7661663 | 0.002247849 | 0.4155585 | 0.01685952 | 0.4115438 | 0.01583307 | 0.3416373 | 0.003127382 | 0.5473755 | 0.06846661 | 0.4234481 | 0.01897059
Fe0.811C0.0182Mn0.00225Si0.000200Cr0.0755Ni0.0000957Mo0.0337V0.0119Nb0.0000605Co0.0467Al0.000625 | 0.9069767 | 0.07333333 | 0.002105263 | 0.3994286 | 0.0004761905 | 0.5946225 | 0.25 | 0 | 0.004 | 0.2437811 | 0 | 0.01666667 | 0 | 0.6724694 | 0.7774708 | 0.2285714 |  | 0.6919769 | 0.0003805415 | 0.7949406 | 0.0003051931 | 0.2364492 | 6.205915e-05 | 0.2360917 | 5.655455e-05 | 0.3842009 | 0.02422052 | 0.6141574 | 0.1486766 | 0.1888099 | 0.001580976
Fe0.812C0.000934Mn0.000715Si0.00220Cr0.0507Ni0.0975Mo0.0181V0.000110Nb0.0000604Co0.0000952Al0.0146Ti0.00258 | 0.04651163 | 0.02333333 | 0.02315789 | 0.2685714 | 0.4857143 | 0.3205791 | 0.002314815 | 0 | 0.004 | 0.0004975124 | 0 | 0.3888889 | 0.088 | 0.5656694 | 0.5664981 | 0.3428571 |  | 0.5428425 | 0.0005210678 | 0.5355371 | 0.0009585778 | 0.4065849 | 0.004061225 | 0.4095264 | 0.004444789 | 0.3702366 | 0.0007496344 | 0.5395974 | 0.03870672 | 0.4219545 | 0.006256398
Fe0.813C0.0187Mn0.00143Si0.000200Cr0.0800Ni0.0000957Mo0.0337V0.00617Nb0.0000604Co0.0460Al0.000624 | 0.9302326 | 0.04666667 | 0.002105263 | 0.4234286 | 0.0004761905 | 0.5946225 | 0.1296296 | 0 | 0.004 | 0.2402985 | 0 | 0.01666667 | 0 | 0.7191172 | 0.8177043 | 0.1142857 |  | 0.6851566 | 0.001153324 | 0.7923373 | 0.000643486 | 0.2675735 | 0.02349714 | 0.2668792 | 0.02328478 | 0.386762 | 0.07424332 | 0.633306 | 0.269382 | 0.1936372 | 0.006296654
Fe0.814C0.000937Mn0.000717Si0.00200Cr0.0522Ni0.0977Mo0.0188V0.000110Nb0.0000605Co0.0000954Al0.0108Ti0.00282 | 0.04651163 | 0.02333333 | 0.02105263 | 0.276 | 0.4857143 | 0.3309204 | 0.002314815 | 0 | 0.004 | 0.0004975124 | 0 | 0.2888889 | 0.096 | 0.5195793 | 0.5208949 | 0.4 |  | 0.5317345 | 0.0001477487 | 0.521883 | 9.763029e-07 | 0.4057691 | 3.328255e-05 | 0.4064717 | 4.188303e-05 | 0.3710293 | 0.0008392999 | 0.5267566 | 0.01606724 | 0.4219545 | 0.0004820018
Fe0.814C0.0169Mn0.00236Si0.000201Cr0.0710Ni0.0000960Mo0.0338V0.00951Nb0.00249Co0.0488Al0.000627 | 0.8372093 | 0.07666667 | 0.002105263 | 0.3742857 | 0.0004761905 | 0.5946225 | 0.1990741 | 0 | 0.164 | 0.2537313 | 0 | 0.01666667 | 0 | 0.658726 | 0.7640856 | 0.1714286 |  | 0.657974 | 5.655243e-07 | 0.7689946 | 2.409831e-05 | 0.2585671 | 0.007593124 | 0.2577459 | 0.007450679 | 0.3815178 | 0.04413747 | 0.5640594 | 0.1541589 | 0.2666363 | 0.009064507
Fe0.816C0.000937Mn0.000102Si0.000200Cr0.000108Ni0.147Mo0.00821V0.000110Nb0.0000606Co0.0000955Al0.00250Ti0.0247 | 0.04651163 | 0.003333333 | 0.002105263 | 0.0005714286 | 0.7285714 | 0.1447777 | 0.002314815 | 0 | 0.004 | 0.0004975124 | 0 | 0.06666667 | 0.84 | 0.7139386 | 0.7456031 | 0.1142857 |  | 0.778511 | 0.004169603 | 0.787615 | 0.001765003 | 0.4204532 | 0.09373851 | 0.4168955 | 0.09157267 | 0.3416373 | 0.05168874 | 0.5563732 | 0.1954413 | 0.4234481 | 0.09558136
Fe0.818C0.0178Mn0.00194Si0.000200Cr0.0799Ni0.0000958Mo0.0337V0.000662Nb0.0000605Co0.0466Al0.000625 | 0.8837209 | 0.06333333 | 0.002105263 | 0.4222857 | 0.0004761905 | 0.5946225 | 0.01388889 | 0 | 0.004 | 0.2427861 | 0 | 0.01666667 | 0 | 0.6230331 | 0.7345914 | 0.2285714 |  | 0.6618814 | 0.001509192 | 0.7675728 | 0.001087768 | 0.305049 | 0.005848816 | 0.3037366 | 0.005649806 | 0.38664 | 0.02498568 | 0.5939982 | 0.1335367 | 0.2682304 | 0.001572833
Fe0.819C0.00507Mn0.00686Si0.00493Cr0.127Ni0.0225Mo0.0102V0.00359N0.000791Nb0.0000596Co0.0000940Al0.000616 | 0.255814 | 0.2266667 | 0.05263158 | 0.68 | 0.1133333 | 0.1820062 | 0.07638889 | 0.1333333 | 0.004 | 0.0004975124 | 0 | 0.01666667 | 0 | 0.4067243 | 0.4392218 | 0.6742857 |  | 0.5159447 | 0.01192909 | 0.5387675 | 0.009909356 | 0.358853 | 0.09949778 | 0.3557929 | 0.1014377 | 0.4141417 | 0.0676749 | 0.4691941 | 0.04206257 | 0.3810531 | 0.08598535
Fe0.819C0.0150Mn0.00236Si0.000201Cr0.0716Ni0.0000960Mo0.0338V0.0102Nb0.0000606Co0.0468Al0.000626 | 0.744186 | 0.07666667 | 0.002105263 | 0.3777143 | 0.0004761905 | 0.5946225 | 0.212963 | 0 | 0.004 | 0.2437811 | 0 | 0.01666667 | 0 | 0.6697208 | 0.7721012 | 0.2285714 |  | 0.6486281 | 0.0004449018 | 0.7366845 | 0.001254337 | 0.2640098 | 0.001255876 | 0.2627686 | 0.001169445 | 0.3818836 | 0.02350464 | 0.5060419 | 0.07698984 | 0.333325 | 0.01097331
Fe0.822C0.000470Mn0.000616Si0.00161Cr0.0512Ni0.0971Mo0.0184V0.000111Nb0.0000607Co0.0000957Al0.00523Ti0.00271 | 0.02325581 | 0.02 | 0.01684211 | 0.2697143 | 0.4809524 | 0.3236815 | 0.002314815 | 0 | 0.004 | 0.0004975124 | 0 | 0.1388889 | 0.092 | 0.4668765 | 0.4662257 | 0.4571429 |  | 0.503447 | 0.001337401 | 0.4869887 | 0.0004311044 | 0.408794 | 0.002337608 | 0.4061087 | 0.00260448 | 0.3703586 | 0.007531515 | 0.5208591 | 0.004059754 | 0.4117117 | 0.00206399
Fe0.823C0.0176Mn0.00183Si0.000198Cr0.0779Ni0.0000949Mo0.0219V0.0105Nb0.0000600Co0.0463Al0.000620 | 0.8837209 | 0.06 | 0.002105263 | 0.4154286 | 0.0004761905 | 0.3898656 | 0.2222222 | 0 | 0.004 | 0.2437811 | 0 | 0.01666667 | 0 | 0.686173 | 0.7774708 | 0.1428571 |  | 0.6834556 | 7.384254e-06 | 0.7847812 | 5.344201e-05 | 0.2628431 | 0.01439662 | 0.2629791 | 0.01442929 | 0.3859083 | 0.05907386 | 0.621271 | 0.2288798 | 0.2178387 | 0.005622241
Fe0.823Mn0.000618Si0.00101Cr0.0561Ni0.0984Mo0.0189V0.000111Nb0.0000609Co0.0000961Al0.000629Ti0.00106 | 0 | 0.02 | 0.01052632 | 0.2942857 | 0.4857143 | 0.3309204 | 0.002314815 | 0 | 0.004 | 0.0004975124 | 0 | 0.01666667 | 0.036 | 0.4059276 | 0.3964981 | 0.5428571 |  | 0.4596381 | 0.002884818 | 0.4355933 | 0.001528438 | 0.4106769 | 0.01747162 | 0.4051663 | 0.01895877 | 0.3729807 | 0.02885802 | 0.5141691 | 0.0008230045 | 0.4003359 | 0.02031231
Fe0.825C0.0174Mn0.00175Si0.000201Cr0.0565Ni0.0000963Mo0.0344V0.0116Nb0.00554Co0.0468Al0.000628 | 0.8604651 | 0.05666667 | 0.002105263 | 0.2971429 | 0.0004761905 | 0.6039297 | 0.2430556 | 0 | 0.364 | 0.2427861 | 0 | 0.01666667 | 0 | 0.7410668 | 0.839144 | 0.08571429 |  | 0.6534298 | 0.007680246 | 0.7784047 | 0.003689256 | 0.2425217 | 0.02458858 | 0.2418889 | 0.02439051 | 0.3732856 | 0.08269724 | 0.5875367 | 0.2518258 | 0.2361922 | 0.02264359
Fe0.858C0.0191Mn0.00194Si0.000199Cr0.0753Ni0.0000954Mo0.0341V0.0101Nb0.0000603Co0.000190Al0.000623 | 0.9534884 | 0.06333333 | 0.002105263 | 0.3994286 | 0.0004761905 | 0.6039297 | 0.212963 | 0 | 0.004 | 0.0009950249 | 0 | 0.01666667 | 0 | 0.7218659 | 0.8123346 | 0.05714286 |  | 0.699431 | 0.0005033231 | 0.7617113 | 0.002562719 | 0.2294994 | 0.02970678 | 0.2282109 | 0.02926428 | 0.3842009 | 0.1069669 | 0.680577 | 0.3886701 | 0.0866079 | 0.0008681886
Fe0.860C0.0125Mn0.00274Si0.000198Cr0.00439Ni0.0786Mo0.00284V0.000765Nb0.0000600Co0.0369Al0.000619 | 0.627907 | 0.09 | 0.002105263 | 0.02342857 | 0.3942857 | 0.05067218 | 0.0162037 | 0 | 0.004 | 0.1940299 | 0 | 0.01666667 | 0 | 0.4540095 | 0.4810506 | 0.44 |  | 0.6000286 | 0.02132158 | 0.671737 | 0.03636133 | 0.3719551 | 0.004630104 | 0.371133 | 0.004742658 | 0.3440765 | 0.009201325 | 0.5555293 | 0.01334701 | 0.4388659 | 1.28616e-06
[19 empty] | 0.00781754 |  | 0.006013246 |  | 0.01843496 |  | 0.01844626 |  | 0.02112817 |  | 0.03791174 |  | 0.03263712
| x1 | x2 | x3 | x4 | x5 | x6 | x7 | x8 | x9 | x10 | x11 | x12 | x13 | y1 | y2 | y3
formula | c | mn | si | cr | ni | mo | v | n | nb | co | w | al | ti | yield strength | tensile strength | elongation

## Correl
| x1 | x2 | x3 | x4 | x5 | x6 | x7 | x8 | x9 | x10 | x11 | x12 | x13 | y1 | y2 | y3
x1 | 1
x2 | 0.02398816 | 1
x3 | 0.005264215 | 0.02341115 | 1
x4 | 0.2291865 | 0.2124393 | 0.03798712 | 1
x5 | -0.6545112 | -0.1270048 | 0.01178361 | -0.8107922 | 1
x6 | 0.1515689 | -0.131823 | -0.3278331 | -0.02150447 | -0.1951374 | 1
x7 | 0.3225899 | -0.05441298 | -0.1071972 | -0.1241413 | -0.07768317 | 0.1303269 | 1
x8 | 0.08263576 | 0.09964595 | -0.03198507 | 0.330063 | -0.3502716 | 0.2898869 | 0.06866152 | 1
x9 | 0.1033801 | -0.02349039 | -0.01370446 | -0.06838545 | -0.01661038 | 0.003270431 | 0.239583 | -0.02619773 | 1
x10 | 0.4245013 | -0.1764805 | -0.03422044 | 0.1236097 | -0.4116247 | 0.1445907 | 0.0346335 | 0.1897512 | -0.02125461 | 1
x11 | 0.0762174 | 0.05529863 | -0.03122323 | 0.04675644 | -0.122287 | -0.2009434 | 0.03531675 | 0.0491564 | -0.02872137 | 0.0163592 | 1
x12 | -0.4121728 | -0.02239625 | -0.1703713 | 0.08775538 | 0.2180797 | 0.01423934 | -0.1794505 | -0.152556 | -0.06630553 | -0.414726 | -0.03431005 | 1
x13 | -0.4179211 | -0.160435 | -0.1688543 | -0.6131109 | 0.6598589 | 0.01239925 | 0.01226678 | -0.167421 | 0.01583476 | -0.1360709 | -0.05150054 | -0.03876568 | 1
y1 | 0.1469486 | -0.1727157 | -0.1314613 | -0.4087302 | 0.2529543 | 0.06427776 | 0.2005947 | -0.1170229 | 0.03204164 | 0.200274 | -0.02594131 | -0.03548721 | 0.5102518 | 1
y2 | 0.4945623 | -0.1329482 | -0.07043964 | -0.09031214 | -0.201072 | 0.2233311 | 0.2534178 | 0.1769366 | 0.04874742 | 0.5454678 | 0.03060378 | -0.2732173 | 0.248399 | 0.8210706 | 1
y3 | -0.2801063 | 0.01588209 | -0.03002698 | 0.1245933 | 0.05216721 | -0.1663178 | -0.2783563 | -0.1709896 | -0.05732107 | -0.04531835 | -0.1788242 | 0.1117959 | -0.1913735 | -0.5752885 | -0.6178473 | 1
| x1 | x2 | x3 | x4 | x5 | x6 | x7 | x8 | x9 | x10 | x11 | x12 | x13 | y1 | y2 | y3
| c | mn | si | cr | ni | mo | v | n | nb | co | w | al | ti | yield strength | tensile strength | elongation

## Nelin
0.04651163 | 0.01666667 | 0.01052632 | 0.0005714286 | 0.9380952 | 0.3050672 | 0.002314815 | 0 | 0.004 | 0.7462687 | 0 | 0.08333333 | 0.62 | 0.002163332 | 0.0002777778 | 3.265306e-07 | 0.09306601 | 5.358368e-06 | 0 | 0 | 0 | 0.3844 | 0.9606422 | 0.9624514 | 0.2 | 0.6180161
0.4186047 | 0.003333333 | 0.002105263 | 0.768 | 0.0004761905 | 0.311272 | 0.1064815 | 0.2666667 | 0.004 | 0.9681592 | 0.2559913 | 0.02222222 | 0 | 0.1752299 | 1.111111e-05 | 0.589824 | 0.09689024 | 0.01133831 | 0.07111111 | 0.06553154 | 0 | 0 | 0.4473967 | 0.7506615 | 0.2285714 | 0.57635
0 | 0.003333333 | 0.002105263 | 0.4954286 | 0.6404762 | 0.08479835 | 0.002314815 | 0 | 0.004 | 0.6915423 | 0 | 0.2166667 | 0.228 | 0 | 1.111111e-05 | 0.2454495 | 0.007190759 | 5.358368e-06 | 0 | 0 | 0 | 0.051984 | 0.6916703 | 0.7283268 | 0.3087142 | 0.5827933
0.02325581 | 0.01666667 | 0.01052632 | 0.0005714286 | 0.8428571 | 0.4084798 | 0.002314815 | 0 | 0.004 | 0.7462687 | 0 | 0.07222222 | 0.588 | 0.0005408329 | 0.0002777778 | 3.265306e-07 | 0.1668558 | 5.358368e-06 | 0 | 0 | 0 | 0.345744 | 0.9908377 | 0.9785603 | 0.2571429 | 0.6075244
0.02325581 | 0.01666667 | 0.01052632 | 0.0005714286 | 0.9238095 | 0.1499483 | 0.002314815 | 0 | 0.004 | 0.7412935 | 0 | 0.07222222 | 0.62 | 0.0005408329 | 0.0002777778 | 3.265306e-07 | 0.02248449 | 5.358368e-06 | 0 | 0 | 0 | 0.3844 | 0.8961479 | 0.9007782 | 0.2428571 | 0.6062197
0.4418605 | 0.006666667 | 0.1031579 | 0.7177143 | 0.0447619 | 0.2026887 | 0.002314815 | 0 | 0.004 | 1 | 0 | 0.01666667 | 0 | 0.1952407 | 4.444444e-05 | 0.5151138 | 0.04108272 | 5.358368e-06 | 0 | 0 | 0 | 0 | 0.5291399 | 0.6924125 | 0.5628571 | 0.7284006
0 | 0.01666667 | 0.01052632 | 0.0005714286 | 0.8619048 | 0.3722854 | 0.002314815 | 0 | 0.004 | 0.6467662 | 0 | 0.06111111 | 0.9 | 0 | 0.0002777778 | 3.265306e-07 | 0.1385964 | 5.358368e-06 | 0 | 0 | 0 | 0.81 | 0.9963351 | 1 | 0.1057143 | 0.570056
0.2325581 | 0.19 | 0.05052632 | 0.6965714 | 0.0004761905 | 0.9203723 | 0.002314815 | 0.1333333 | 0.004 | 0.7562189 | 0 | 0.01666667 | 0 | 0.05408329 | 0.0361 | 0.4852118 | 0.8470851 | 5.358368e-06 | 0.01777778 | 0 | 0 | 0 | 0.4895431 | 0.698677 | 0.05714286 | 0.5992542
0.02325581 | 0.003333333 | 0.4189474 | 1 | 0.1 | 0.002068252 | 0.002314815 | 0 | 0.004 | 0.5870647 | 0 | 0.01666667 | 0.02 | 0.0005408329 | 1.111111e-05 | 1 | 4.277668e-06 | 5.358368e-06 | 0 | 0 | 0 | 0.0004 | 0.4336533 | 0.5522568 | 0.2857143 | 0.566772
0.372093 | 0.003333333 | 0.002105263 | 0.832 | 0.0004761905 | 0.5067218 | 0.1111111 | 0.3333333 | 0.004 | 0.7761194 | 0 | 0.02222222 | 0 | 0.1384532 | 1.111111e-05 | 0.692224 | 0.256767 | 0.01234568 | 0.1111111 | 0 | 0 | 0 | 0.5983349 | 0.7814786 | 0.3285714 | 0.5010014
0.02325581 | 0.01666667 | 0.01052632 | 0.0005714286 | 0.8571429 | 0.3722854 | 0.002314815 | 0 | 0.004 | 0.6467662 | 0 | 0.04444444 | 0.752 | 0.0005408329 | 0.0002777778 | 3.265306e-07 | 0.1385964 | 5.358368e-06 | 0 | 0 | 0 | 0.565504 | 0.9606422 | 0.9633463 | 0.22 | 0.5814318
0 | 0.01666667 | 0.01052632 | 0.0005714286 | 0.8619048 | 0.3619442 | 0.002314815 | 0 | 0.004 | 0.6467662 | 0 | 0.05555556 | 0.648 | 0 | 0.0002777778 | 3.265306e-07 | 0.1310036 | 5.358368e-06 | 0 | 0 | 0 | 0.419904 | 0.9286141 | 0.9329572 | 0.2657143 | 0.570056
0.372093 | 0.003333333 | 0.002105263 | 0.7748571 | 0.0004761905 | 0.4860393 | 0.09259259 | 0.2666667 | 0.004 | 0.8059701 | 0 | 0.02222222 | 0 | 0.1384532 | 1.111111e-05 | 0.6004036 | 0.2362342 | 0.008573388 | 0.07111111 | 0 | 0 | 0 | 0.5077879 | 0.758716 | 0.3428571 | 0.5437105
0 | 0.01666667 | 0.01052632 | 0.0005714286 | 0.8571429 | 0.3722854 | 0.1157407 | 0 | 0.004 | 0.5970149 | 0 | 0.01111111 | 0.76 | 0 | 0.0002777778 | 3.265306e-07 | 0.1385964 | 0.01339592 | 0 | 0 | 0 | 0.5776 | 0.9569773 | 0.9606615 | 0.2371429 | 0.5273133
0.372093 | 0.003333333 | 0.002105263 | 0.8137143 | 0.0004761905 | 0.7394002 | 0.09490741 | 0.2 | 0.004 | 0.6766169 | 0 | 0.02222222 | 0 | 0.1384532 | 1.111111e-05 | 0.6621309 | 0.5467127 | 0.009007416 | 0.04 | 0 | 0 | 0 | 0.5818826 | 0.855214 | 0.1142857 | 0.5394759
0.4651163 | 0.003333333 | 0.002105263 | 0.8074286 | 0.04380952 | 0.2057911 | 0.002314815 | 0 | 0.032 | 0.8457711 | 0 | 0.01666667 | 0 | 0.2163332 | 1.111111e-05 | 0.6519409 | 0.04234998 | 5.358368e-06 | 0 | 0 | 0 | 0 | 0.4953193 | 0.697393 | 0.5942857 | 0.6828952
0.04651163 | 0.01666667 | 0.01052632 | 0.0005714286 | 0.8095238 | 0.4208893 | 0.1597222 | 0 | 0.004 | 0.6119403 | 0 | 0.08888889 | 0.632 | 0.002163332 | 0.0002777778 | 3.265306e-07 | 0.1771478 | 0.02551119 | 0 | 0 | 0 | 0.399424 | 0.9487312 | 0.9481712 | 0.2771429 | 0.5426052
0.372093 | 0.003333333 | 0.1410526 | 0.8285714 | 0.0004761905 | 0.5263702 | 0.09490741 | 0.1333333 | 0.004 | 0.6671642 | 0 | 0.02222222 | 0 | 0.1384532 | 1.111111e-05 | 0.6865306 | 0.2770656 | 0.009007416 | 0.01777778 | 0 | 0 | 0 | 0.5626818 | 0.8284047 | 0.1142857 | 0.567265
0.02325581 | 0.003333333 | 0.002105263 | 0.0005714286 | 0.7142857 | 0.622544 | 0.002314815 | 0 | 0.004 | 0.7363184 | 0 | 0.01666667 | 0.248 | 0.0005408329 | 1.111111e-05 | 3.265306e-07 | 0.387561 | 5.358368e-06 | 0 | 0 | 0 | 0.061504 | 0.6386886 | 0.6815564 | 0.2942857 | 0.6059108
0.02325581 | 0.003333333 | 0.4063158 | 0.8914286 | 0.1952381 | 0.002068252 | 0.002314815 | 0 | 0.004 | 0.5223881 | 0 | 0.01666667 | 0.024 | 0.0005408329 | 1.111111e-05 | 0.7946449 | 4.277668e-06 | 5.358368e-06 | 0 | 0 | 0 | 0.000576 | 0.472095 | 0.5656809 | 0.5142857 | 0.5498118
0.02325581 | 0.01666667 | 0.01052632 | 0.0005714286 | 0.8333333 | 0.4291624 | 0.002314815 | 0 | 0.004 | 0.5721393 | 0 | 0.3444444 | 0.592 | 0.0005408329 | 0.0002777778 | 3.265306e-07 | 0.1841803 | 5.358368e-06 | 0 | 0 | 0 | 0.350464 | 1 | 1 | 0.22 | 0.5618624
0.02325581 | 0.01666667 | 0.01052632 | 0.0005714286 | 0.8190476 | 0.4084798 | 0.002314815 | 0 | 0.004 | 0.6069652 | 0 | 0.1277778 | 0.712 | 0.0005408329 | 0.0002777778 | 3.265306e-07 | 0.1668558 | 5.358368e-06 | 0 | 0 | 0 | 0.506944 | 0.9450663 | 0.9499222 | 0.2485714 | 0.5709948
0.1627907 | 0.003333333 | 0.002105263 | 0.888 | 0.0004761905 | 0.516029 | 0.09490741 | 0.2 | 0.004 | 0.6671642 | 0 | 0.01666667 | 0 | 0.02650081 | 1.111111e-05 | 0.788544 | 0.2662859 | 0.009007416 | 0.04 | 0 | 0 | 0 | 0.5228857 | 0.7828405 | 0.3285714 | 0.5221349
0.372093 | 0.1866667 | 0.002105263 | 0.8262857 | 0.0004761905 | 0.5294726 | 0.09490741 | 0.2 | 0.004 | 0.6671642 | 0 | 0.02777778 | 0 | 0.1384532 | 0.03484444 | 0.6827481 | 0.2803412 | 0.009007416 | 0.04 | 0 | 0 | 0 | 0.5379437 | 0.7935409 | 0.3428571 | 0.5233064
0.372093 | 0.003333333 | 0.006315789 | 0.7994286 | 0.05190476 | 0.5118925 | 0.002314815 | 0 | 0.108 | 0.6935323 | 0 | 0.01666667 | 0 | 0.1384532 | 1.111111e-05 | 0.639086 | 0.2620339 | 5.358368e-06 | 0 | 0 | 0 | 0 | 0.4658407 | 0.6238911 | 0.6228571 | 0.6596518
0.4651163 | 0.003333333 | 0.1073684 | 0.7148571 | 0.0452381 | 0.2037229 | 0.002314815 | 0 | 0.032 | 0.8487562 | 0 | 0.01666667 | 0 | 0.2163332 | 1.111111e-05 | 0.5110207 | 0.041503 | 5.358368e-06 | 0 | 0 | 0 | 0 | 0.5266701 | 0.6889883 | 0.5085714 | 0.6836779
0.02325581 | 0.003333333 | 0.002105263 | 0.6365714 | 0.3814286 | 0.516029 | 0.002314815 | 0 | 0.004 | 0.4288557 | 0 | 0.6777778 | 0.004 | 0.0005408329 | 1.111111e-05 | 0.4052232 | 0.2662859 | 5.358368e-06 | 0 | 0 | 0 | 1.6e-05 | 0.7451699 | 0.7667704 | 0.3285714 | 0.5252848
0.02325581 | 0.003333333 | 0.002105263 | 0.0005714286 | 0.7190476 | 0.5274043 | 0.002314815 | 0 | 0.004 | 0.761194 | 0 | 0.01666667 | 0.08 | 0.0005408329 | 1.111111e-05 | 3.265306e-07 | 0.2781553 | 5.358368e-06 | 0 | 0 | 0 | 0.0064 | 0.6294068 | 0.6519844 | 0.3885714 | 0.6124339
0.3488372 | 0.003333333 | 0.002105263 | 0.8274286 | 0.0004761905 | 0.5232678 | 0.1064815 | 1 | 0.004 | 0.6711443 | 0 | 0.02777778 | 0 | 0.1216874 | 1.111111e-05 | 0.684638 | 0.2738092 | 0.01133831 | 1 | 0 | 0 | 0 | 0.4638489 | 0.7908949 | 0.1142857 | 0.1738231
0.372093 | 0.003333333 | 0.002105263 | 0.8194286 | 0.0004761905 | 0.5263702 | 0.2013889 | 0.2666667 | 0.004 | 0.6691542 | 0 | 0.02777778 | 0 | 0.1384532 | 1.111111e-05 | 0.6714632 | 0.2770656 | 0.04055748 | 0.07111111 | 0 | 0 | 0 | 0.6175756 | 0.8257198 | 0.3428571 | 0.482184
0.02325581 | 0.01666667 | 0.01052632 | 0.0005714286 | 0.8333333 | 0.4033092 | 0.002314815 | 0 | 0.004 | 0.5870647 | 0 | 0.09444444 | 0.616 | 0.0005408329 | 0.0002777778 | 3.265306e-07 | 0.1626583 | 5.358368e-06 | 0 | 0 | 0 | 0.379456 | 0.9487312 | 0.9481712 | 0.2657143 | 0.5657763
0.4883721 | 0.003333333 | 0.002105263 | 0.8342857 | 0.0004761905 | 0.5191313 | 0.09490741 | 0.1333333 | 0.004 | 0.6706468 | 0 | 0.02777778 | 0 | 0.2385073 | 1.111111e-05 | 0.6960327 | 0.2694973 | 0.009007416 | 0.01777778 | 0 | 0 | 0 | 0.5599331 | 0.8257198 | 0.3428571 | 0.5454936
0.4883721 | 0.003333333 | 0.002105263 | 0.8331429 | 0.0004761905 | 0.5191313 | 0.1064815 | 0.1333333 | 0.004 | 0.6691542 | 0 | 0.02777778 | 0 | 0.2385073 | 1.111111e-05 | 0.694127 | 0.2694973 | 0.01133831 | 0.01777778 | 0 | 0 | 0 | 0.6093296 | 0.8203502 | 0.3428571 | 0.5422148
0.02325581 | 0.003333333 | 0.002105263 | 0.6262857 | 0.3795238 | 0.5170631 | 0.002314815 | 0 | 0.004 | 0.4253731 | 0 | 0.6722222 | 0.004 | 0.0005408329 | 1.111111e-05 | 0.3922338 | 0.2673542 | 5.358368e-06 | 0 | 0 | 0 | 1.6e-05 | 0.7273234 | 0.7600389 | 0.3142857 | 0.5243715
0.4883721 | 0.1433333 | 0.1052632 | 0.716 | 0.05619048 | 0.21303 | 0.002314815 | 0 | 0.004 | 0.7935323 | 0 | 0.01666667 | 0 | 0.2385073 | 0.02054444 | 0.512656 | 0.04538178 | 5.358368e-06 | 0 | 0 | 0 | 0 | 0.5386607 | 0.7157198 | 0.5428571 | 0.6523268
0 | 0.003333333 | 0.002105263 | 0.6268571 | 0.3804762 | 0.5149948 | 0.002314815 | 0 | 0.004 | 0.4233831 | 0 | 0.6611111 | 0.008 | 0 | 1.111111e-05 | 0.3929499 | 0.2652197 | 5.358368e-06 | 0 | 0 | 0 | 6.4e-05 | 0.7321436 | 0.758677 | 0.3571429 | 0.5124739
0.1627907 | 0.19 | 0.06736842 | 0.672 | 0.0004761905 | 0.6535677 | 0.002314815 | 0.3333333 | 0.004 | 0.7562189 | 0 | 0.01666667 | 0 | 0.02650081 | 0.0361 | 0.451584 | 0.4271508 | 5.358368e-06 | 0.1111111 | 0 | 0 | 0 | 0.4514998 | 0.7514397 | 0.3828571 | 0.49554
0.4651163 | 0.003333333 | 0.006315789 | 0.8051429 | 0.0004761905 | 0.204757 | 0.002314815 | 0 | 0.032 | 0.8268657 | 0 | 0.01666667 | 0 | 0.2163332 | 1.111111e-05 | 0.648255 | 0.04192542 | 5.358368e-06 | 0 | 0 | 0 | 0 | 0.5410509 | 0.7164981 | 0.3942857 | 0.6779376
0.4883721 | 0.003333333 | 0.4189474 | 0.7188571 | 0.0447619 | 0.204757 | 0.002314815 | 0 | 0.032 | 0.6905473 | 0 | 0.01666667 | 0 | 0.2385073 | 1.111111e-05 | 0.5167556 | 0.04192542 | 5.358368e-06 | 0 | 0 | 0 | 0 | 0.5394574 | 0.6886381 | 0.5457143 | 0.6358858
0.2093023 | 0.22 | 0.05684211 | 0.7017143 | 0.0004761905 | 0.002068252 | 0.002314815 | 0.2 | 0.004 | 0.7363184 | 0.8714597 | 0.01666667 | 0 | 0.04380746 | 0.0484 | 0.4924029 | 4.277668e-06 | 5.358368e-06 | 0.04 | 0.759442 | 0 | 0 | 0.4306657 | 0.6531518 | 0.1657143 | 0.5581081
0.2790698 | 0.003333333 | 0.002105263 | 0.8297143 | 0.0004761905 | 0.5263702 | 0.09953704 | 0.2 | 0.004 | 0.6706468 | 0 | 0.01666667 | 0 | 0.07787994 | 1.111111e-05 | 0.6884258 | 0.2770656 | 0.009907622 | 0.04 | 0 | 0 | 0 | 0.6038322 | 0.8177043 | 0.1714286 | 0.5389856
0.3953488 | 0.003333333 | 0.002105263 | 0.8148571 | 0.0004761905 | 0.5263702 | 0.09490741 | 0.2 | 0.004 | 0.678607 | 0 | 0.01666667 | 0 | 0.1563007 | 1.111111e-05 | 0.6639922 | 0.2770656 | 0.009007416 | 0.04 | 0 | 0 | 0 | 0.5983349 | 0.8150195 | 0.3142857 | 0.5372289
0.02325581 | 0.01666667 | 0.01052632 | 0.0005714286 | 0.7 | 0.1551189 | 0.002314815 | 0 | 0.004 | 0.761194 | 0 | 0.4222222 | 0.464 | 0.0005408329 | 0.0002777778 | 3.265306e-07 | 0.02406188 | 5.358368e-06 | 0 | 0 | 0 | 0.215296 | 0.8593794 | 0.871323 | 0.2428571 | 0.6114382
0.09302326 | 0.1833333 | 0.05684211 | 0.7022857 | 0.0004761905 | 0.6049638 | 0.002314815 | 0.2 | 0.004 | 0.7462687 | 0 | 0.01666667 | 0 | 0.008653326 | 0.03361111 | 0.4932052 | 0.3659812 | 5.358368e-06 | 0.04 | 0 | 0 | 0 | 0.5128471 | 0.7358366 | 0.3142857 | 0.5330977
0.1860465 | 0.003333333 | 0.002105263 | 0.8274286 | 0.0004761905 | 0.516029 | 0.1064815 | 0.4666667 | 0.004 | 0.6746269 | 0 | 0.01666667 | 0 | 0.0346133 | 1.111111e-05 | 0.684638 | 0.2662859 | 0.01133831 | 0.2177778 | 0 | 0 | 0 | 0.5224077 | 0.7846304 | 0.38 | 0.4053203
0.4651163 | 0.17 | 0.1094737 | 0.7234286 | 0.04857143 | 0.2057911 | 0.002314815 | 0 | 0.004 | 0.7741294 | 0 | 0.01666667 | 0 | 0.2163332 | 0.0289 | 0.5233489 | 0.04234998 | 5.358368e-06 | 0 | 0 | 0 | 0 | 0.496116 | 0.6827237 | 0.5285714 | 0.6515524
0.2325581 | 0.17 | 0.06736842 | 0.6857143 | 0.0004761905 | 0.6514995 | 0.002314815 | 0.2666667 | 0.004 | 0.7263682 | 0 | 0.01666667 | 0 | 0.05408329 | 0.0289 | 0.4702041 | 0.4244516 | 5.358368e-06 | 0.07111111 | 0 | 0 | 0 | 0.4601044 | 0.7190661 | 0.3828571 | 0.5323841
0.2790698 | 0.003333333 | 0.002105263 | 0.8228571 | 0.0004761905 | 0.516029 | 0.09490741 | 0.2 | 0.004 | 0.6691542 | 0 | 0.02777778 | 0 | 0.07787994 | 1.111111e-05 | 0.6770939 | 0.2662859 | 0.009007416 | 0.04 | 0 | 0 | 0 | 0.5269888 | 0.7721012 | 0.4571429 | 0.5397539
0.02325581 | 0.003333333 | 0.002105263 | 0.0005714286 | 0.7047619 | 0.2585315 | 0.002314815 | 0 | 0.004 | 0.7462687 | 0 | 0.01666667 | 0.72 | 0.0005408329 | 1.111111e-05 | 3.265306e-07 | 0.06683856 | 5.358368e-06 | 0 | 0 | 0 | 0.5184 | 0.6259013 | 0.6621401 | 0.3028571 | 0.60852
0.02325581 | 0.003333333 | 0.002105263 | 0.0005714286 | 0.8809524 | 0.4963806 | 0.09953704 | 0 | 0.004 | 0.4328358 | 0 | 0.5277778 | 0.288 | 0.0005408329 | 1.111111e-05 | 3.265306e-07 | 0.2463937 | 0.009907622 | 0 | 0 | 0 | 0.082944 | 0.5132454 | 0.5656809 | 0.5714286 | 0.500641
0.04651163 | 0.003333333 | 0.3915789 | 0.9085714 | 0.1904762 | 0.002068252 | 0.002314815 | 0 | 0.004 | 0.4577114 | 0 | 0.01111111 | 0.02 | 0.002163332 | 1.111111e-05 | 0.825502 | 4.277668e-06 | 5.358368e-06 | 0 | 0 | 0 | 0.0004 | 0.4556029 | 0.5254475 | 0.4857143 | 0.5433434
0.372093 | 0.003333333 | 0.002105263 | 0.8205714 | 0.0004761905 | 0.532575 | 0.002314815 | 0.2 | 0.004 | 0.6691542 | 0 | 0.03888889 | 0 | 0.1384532 | 1.111111e-05 | 0.6733375 | 0.2836361 | 5.358368e-06 | 0.04 | 0 | 0 | 0 | 0.5818826 | 0.8042802 | 0.3428571 | 0.5620467
0.4651163 | 0.17 | 0.1073684 | 0.7194286 | 0.04904762 | 0.204757 | 0.002314815 | 0 | 0.004 | 0.7661692 | 0 | 0.01666667 | 0 | 0.2163332 | 0.0289 | 0.5175775 | 0.04192542 | 5.358368e-06 | 0 | 0 | 0 | 0 | 0.5179859 | 0.6776265 | 0.5114286 | 0.649465
0.5581395 | 0.003333333 | 0.002105263 | 0.5085714 | 0.4142857 | 0.1551189 | 0.06481481 | 0 | 0.004 | 0.6467662 | 0 | 0.01666667 | 0.008 | 0.3115197 | 1.111111e-05 | 0.2586449 | 0.02406188 | 0.00420096 | 0 | 0 | 0 | 6.4e-05 | 0.5214915 | 0.6836576 | 0.4085714 | 0.5832409
0.3488372 | 0.003333333 | 0.002105263 | 0.8285714 | 0.0004761905 | 0.5170631 | 0.002314815 | 0 | 0.004 | 0.6716418 | 0 | 0.02777778 | 0 | 0.1216874 | 1.111111e-05 | 0.6865306 | 0.2673542 | 5.358368e-06 | 0 | 0 | 0 | 0 | 0.533004 | 0.6975486 | 0.4028571 | 0.6553876
0.02325581 | 0.003333333 | 0.002105263 | 0.0005714286 | 0.8809524 | 0.4860393 | 0.002314815 | 0 | 0.004 | 0.4378109 | 0 | 0.5666667 | 0.284 | 0.0005408329 | 1.111111e-05 | 3.265306e-07 | 0.2362342 | 5.358368e-06 | 0 | 0 | 0 | 0.080656 | 0.5214915 | 0.581751 | 0.5428571 | 0.5276331
0.02325581 | 0.003333333 | 0.002105263 | 0.0005714286 | 0.7095238 | 0.3257497 | 0.002314815 | 0 | 0.004 | 0.761194 | 0 | 0.01666667 | 0.28 | 0.0005408329 | 1.111111e-05 | 3.265306e-07 | 0.1061129 | 5.358368e-06 | 0 | 0 | 0 | 0.0784 | 0.6649803 | 0.6719066 | 0.3085714 | 0.6124339
0.4651163 | 0.003333333 | 0.3157895 | 0.7217143 | 0.0447619 | 0.204757 | 0.002314815 | 0 | 0.032 | 0.6880597 | 0 | 0.01666667 | 0 | 0.2163332 | 1.111111e-05 | 0.5208715 | 0.04192542 | 5.358368e-06 | 0 | 0 | 0 | 0 | 0.5506115 | 0.6866926 | 0.5285714 | 0.6415385
0.02325581 | 0.003333333 | 0.002105263 | 0.4651429 | 0.5690476 | 0.002068252 | 0.002314815 | 0 | 0.004 | 0.521393 | 0 | 0.2166667 | 0.444 | 0.0005408329 | 1.111111e-05 | 0.2163579 | 4.277668e-06 | 5.358368e-06 | 0 | 0 | 0 | 0.197136 | 0.7042983 | 0.7115175 | 0.323038 | 0.5495509
0.2093023 | 0.21 | 0.07789474 | 0.7028571 | 0.0004761905 | 0.4105481 | 0.002314815 | 0.2666667 | 0.004 | 0.7562189 | 0 | 0.01666667 | 0 | 0.04380746 | 0.0441 | 0.4940082 | 0.1685497 | 5.358368e-06 | 0.07111111 | 0 | 0 | 0 | 0.4509023 | 0.6207782 | 0.3828571 | 0.5338054
0.3488372 | 0.003333333 | 0.002105263 | 0.8074286 | 0.006666667 | 0.4963806 | 0.04861111 | 0 | 0.004 | 0.6631841 | 0 | 0.01666667 | 0 | 0.1216874 | 1.111111e-05 | 0.6519409 | 0.2463937 | 0.00236304 | 0 | 0 | 0 | 0 | 0.534478 | 0.6791829 | 0.5285714 | 0.6405884
0 | 0.003333333 | 0.002105263 | 0.6771429 | 0.4880952 | 0.1520165 | 0.002314815 | 0 | 0.004 | 0.3721393 | 0 | 0.2388889 | 0.224 | 0 | 1.111111e-05 | 0.4585224 | 0.02310903 | 5.358368e-06 | 0 | 0 | 0 | 0.050176 | 0.6320758 | 0.6503113 | 0.1484845 | 0.4990362
0 | 0.003333333 | 0.002105263 | 0.5765714 | 0.332381 | 0.5667011 | 0.002314815 | 0.06666667 | 0.004 | 0.5452736 | 0 | 0.01666667 | 0 | 0 | 1.111111e-05 | 0.3324346 | 0.3211502 | 5.358368e-06 | 0.004444444 | 0 | 0 | 0 | 0.5473051 | 0.6382101 | 0.3257143 | 0.5141693
0.02325581 | 0.003333333 | 0.002105263 | 0.0005714286 | 0.8809524 | 0.5067218 | 0.09027778 | 0 | 0.004 | 0.4328358 | 0 | 0.2833333 | 0.26 | 0.0005408329 | 1.111111e-05 | 3.265306e-07 | 0.256767 | 0.008150077 | 0 | 0 | 0 | 0.0676 | 0.4638489 | 0.5335019 | 0.6285714 | 0.5029668
0.372093 | 0.003333333 | 0.002105263 | 0.8205714 | 0.0004761905 | 0.311272 | 0.224537 | 0.2 | 0.004 | 0.6631841 | 0 | 0.02777778 | 0 | 0.1384532 | 1.111111e-05 | 0.6733375 | 0.09689024 | 0.05041688 | 0.04 | 0 | 0 | 0 | 0.4940445 | 0.6219844 | 0.4 | 0.5058814
0.4418605 | 0.1533333 | 0.1031579 | 0.724 | 0.0452381 | 0.1540848 | 0.002314815 | 0 | 0.004 | 0.7512438 | 0 | 0.01666667 | 0 | 0.1952407 | 0.02351111 | 0.524176 | 0.02374213 | 5.358368e-06 | 0 | 0 | 0 | 0 | 0.4982671 | 0.6760311 | 0.5171429 | 0.6522167
0.255814 | 0.003333333 | 0.002105263 | 0.5257143 | 0.1761905 | 0.2068252 | 0.1157407 | 0 | 0.004 | 0.8308458 | 0 | 0.01666667 | 0.012 | 0.06544078 | 1.111111e-05 | 0.2763755 | 0.04277668 | 0.01339592 | 0 | 0 | 0 | 0.000144 | 0.579134 | 0.662179 | 0.4857143 | 0.666138
0.4418605 | 0.006666667 | 0.1031579 | 0.7165714 | 0.04571429 | 0.1540848 | 0.1064815 | 0 | 0.004 | 0.7512438 | 0 | 0.01666667 | 0 | 0.1952407 | 4.444444e-05 | 0.5134746 | 0.02374213 | 0.01133831 | 0 | 0 | 0 | 0 | 0.4943632 | 0.669144 | 0.5285714 | 0.6357541
0.4651163 | 0.003333333 | 0.1073684 | 0.7148571 | 0.0452381 | 0.204757 | 0.002314815 | 0 | 0.032 | 0.7542289 | 0 | 0.01666667 | 0 | 0.2163332 | 1.111111e-05 | 0.5110207 | 0.04192542 | 5.358368e-06 | 0 | 0 | 0 | 0 | 0.5235231 | 0.6908949 | 0.4371429 | 0.65889
0.3488372 | 0.003333333 | 0.002105263 | 0.8205714 | 0.0004761905 | 0.5263702 | 0.09490741 | 0.2 | 0.004 | 0.6084577 | 0 | 0.02222222 | 0 | 0.1216874 | 1.111111e-05 | 0.6733375 | 0.2770656 | 0.009007416 | 0.04 | 0 | 0 | 0 | 0.5859857 | 0.7547082 | 0.3571429 | 0.5234873
0.372093 | 0.003333333 | 0.002105263 | 0.8228571 | 0.0004761905 | 0.5460186 | 0.09490741 | 0.8666667 | 0.004 | 0.5840796 | 0 | 0.02222222 | 0 | 0.1384532 | 1.111111e-05 | 0.6770939 | 0.2981363 | 0.009007416 | 0.7511111 | 0 | 0 | 0 | 0.6559774 | 0.8364591 | 0.2857143 | 0.2125305
0.4651163 | 0.006666667 | 0.1031579 | 0.7171429 | 0.0447619 | 0.2037229 | 0.002314815 | 0 | 0.008 | 0.7502488 | 0 | 0.01666667 | 0 | 0.2163332 | 4.444444e-05 | 0.5142939 | 0.041503 | 5.358368e-06 | 0 | 0 | 0 | 0 | 0.5013743 | 0.6763813 | 0.4828571 | 0.6575031
0.3488372 | 0.003333333 | 0.002105263 | 0.8205714 | 0.0004761905 | 0.3143744 | 0.09490741 | 0.2 | 0.004 | 0.678607 | 0 | 0.01666667 | 0 | 0.1216874 | 1.111111e-05 | 0.6733375 | 0.09883123 | 0.009007416 | 0.04 | 0 | 0 | 0 | 0.4912959 | 0.6273541 | 0.4 | 0.5418826
0.3953488 | 0.003333333 | 0.002105263 | 0.8274286 | 0.0004761905 | 0.5398139 | 0.09490741 | 0.8 | 0.004 | 0.5676617 | 0 | 0.07222222 | 0 | 0.1563007 | 1.111111e-05 | 0.684638 | 0.291399 | 0.009007416 | 0.64 | 0 | 0 | 0 | 0.6120782 | 0.8310895 | 0.2857143 | 0.2357244
0.4651163 | 0.003333333 | 0.2105263 | 0.72 | 0.0447619 | 0.204757 | 0.04861111 | 0 | 0.032 | 0.6850746 | 0 | 0.01666667 | 0 | 0.2163332 | 1.111111e-05 | 0.5184 | 0.04192542 | 0.00236304 | 0 | 0 | 0 | 0 | 0.5355535 | 0.6758366 | 0.5085714 | 0.6281743
0.4418605 | 0.003333333 | 0.1031579 | 0.716 | 0.04571429 | 0.1530507 | 0.07638889 | 0 | 0.004 | 0.7437811 | 0 | 0.01666667 | 0 | 0.1952407 | 1.111111e-05 | 0.512656 | 0.02342451 | 0.005835262 | 0 | 0 | 0 | 0 | 0.4853603 | 0.6763813 | 0.5514286 | 0.6416359
0.5116279 | 0.003333333 | 0.2126316 | 0.7205714 | 0.0447619 | 0.204757 | 0.002314815 | 0 | 0.032 | 0.6855721 | 0 | 0.01666667 | 0 | 0.2617631 | 1.111111e-05 | 0.5192232 | 0.04192542 | 5.358368e-06 | 0 | 0 | 0 | 0 | 0.551209 | 0.6901167 | 0.4628571 | 0.6273921
0.5581395 | 0.003333333 | 0.002105263 | 0.5085714 | 0.352381 | 0.1758014 | 0.06481481 | 0 | 0.004 | 0.6467662 | 0 | 0.01666667 | 0.012 | 0.3115197 | 1.111111e-05 | 0.2586449 | 0.03090615 | 0.00420096 | 0 | 0 | 0 | 0.000144 | 0.6175756 | 0.7551362 | 0.4085714 | 0.5832409
0.5813953 | 0.003333333 | 0.002105263 | 0.8051429 | 0.04428571 | 0.2068252 | 0.002314815 | 0 | 0.032 | 0.6905473 | 0 | 0.01666667 | 0 | 0.3380206 | 1.111111e-05 | 0.648255 | 0.04277668 | 5.358368e-06 | 0 | 0 | 0 | 0 | 0.5730789 | 0.7105447 | 0.3142857 | 0.6018253
0.02325581 | 0.003333333 | 0.002105263 | 0.5051429 | 0.5147619 | 0.123061 | 0.09490741 | 0 | 0.004 | 0.4597015 | 0 | 0.2388889 | 0.228 | 0.0005408329 | 1.111111e-05 | 0.2551693 | 0.01514401 | 0.009007416 | 0 | 0 | 0 | 0.051984 | 0.6991993 | 0.7084436 | 0.3802104 | 0.5088457
0.02325581 | 0.01333333 | 0.008421053 | 0.5657143 | 0.3328571 | 0.2843847 | 0 | 0 | 0 | 0.399005 | 0.2647059 | 1 | 0 | 0.0005408329 | 0.0001777778 | 0.3200327 | 0.08087465 | 0 | 0 | 0.0700692 | 0 | 0 | 0.6694817 | 0.6882101 | 0.1857143 | 0.5173403
0.02325581 | 0.003333333 | 0.002105263 | 0.0005714286 | 0.6952381 | 0.3205791 | 0.002314815 | 0 | 0.004 | 0.7661692 | 0 | 0.01666667 | 0.048 | 0.0005408329 | 1.111111e-05 | 3.265306e-07 | 0.102771 | 5.358368e-06 | 0 | 0 | 0 | 0.002304 | 0.5047604 | 0.5180934 | 0.4514286 | 0.6137386
0.04651163 | 0.003333333 | 0.3831579 | 0.7942857 | 0.2428571 | 0.002068252 | 0.002314815 | 0 | 0.004 | 0.4427861 | 0 | 0.01111111 | 0.016 | 0.002163332 | 1.111111e-05 | 0.6308898 | 4.277668e-06 | 5.358368e-06 | 0 | 0 | 0 | 0.000256 | 0.4885472 | 0.5174319 | 0.4857143 | 0.5394295
0.02325581 | 0.003333333 | 0.002105263 | 0.4422857 | 0.5671429 | 0.1013444 | 0.002314815 | 0 | 0.004 | 0.4950249 | 0 | 0.15 | 0.284 | 0.0005408329 | 1.111111e-05 | 0.1956167 | 0.01027068 | 5.358368e-06 | 0 | 0 | 0 | 0.080656 | 0.7089591 | 0.7222568 | 0.4083068 | 0.5426363
0.4883721 | 0.003333333 | 0.002105263 | 0.8045714 | 0.04428571 | 0.2068252 | 0.002314815 | 0 | 0.032 | 0.6880597 | 0 | 0.01666667 | 0 | 0.2385073 | 1.111111e-05 | 0.6473352 | 0.04277668 | 5.358368e-06 | 0 | 0 | 0 | 0 | 0.5469067 | 0.7004669 | 0.48 | 0.6352334
0.8139535 | 0.003333333 | 0.002105263 | 0.5142857 | 0.07142857 | 0.2068252 | 0.06944444 | 0 | 0.004 | 0.8955224 | 0 | 0.01666667 | 0.008 | 0.6625203 | 1.111111e-05 | 0.2644898 | 0.04277668 | 0.004822531 | 0 | 0 | 0 | 6.4e-05 | 0.6898379 | 0.8686381 | 0.6337076 | 0.4903962
0 | 0.003333333 | 0.002105263 | 0.6348571 | 0.4761905 | 0.1271975 | 0.002314815 | 0 | 0.004 | 0.3736318 | 0.03050109 | 0.3166667 | 0.236 | 0 | 1.111111e-05 | 0.4030436 | 0.01617921 | 5.358368e-06 | 0 | 0.0009303164 | 0 | 0.055696 | 0.6889216 | 0.7070817 | 0.2846612 | 0.4994276
0.4418605 | 0.003333333 | 0.1052632 | 0.716 | 0.0452381 | 0.1530507 | 0.002314815 | 0 | 0.004 | 0.7472637 | 0 | 0.01666667 | 0 | 0.1952407 | 1.111111e-05 | 0.512656 | 0.02342451 | 5.358368e-06 | 0 | 0 | 0 | 0 | 0.5222882 | 0.6962646 | 0.4628571 | 0.6623745
0.02325581 | 0.003333333 | 0.002105263 | 0.5782857 | 0.3338095 | 0.5667011 | 0.002314815 | 0 | 0.004 | 0.5 | 0 | 0.01666667 | 0 | 0.0005408329 | 1.111111e-05 | 0.3344144 | 0.3211502 | 5.358368e-06 | 0 | 0 | 0 | 0 | 0.5920408 | 0.6615953 | 0.4171429 | 0.543941
0.09302326 | 0.003333333 | 0.002105263 | 0.0005714286 | 0.8952381 | 0.6204757 | 0.002314815 | 0 | 0.004 | 0.39801 | 0 | 0.08888889 | 0.168 | 0.008653326 | 1.111111e-05 | 3.265306e-07 | 0.3849901 | 5.358368e-06 | 0 | 0 | 0 | 0.028224 | 0.4034578 | 0.4664981 | 0.1714286 | 0.5460192
0.3488372 | 0.003333333 | 0.002105263 | 0.8005714 | 0.04428571 | 0.2057911 | 0.002314815 | 0 | 0.032 | 0.6845771 | 0 | 0.01666667 | 0 | 0.1216874 | 1.111111e-05 | 0.6409146 | 0.04234998 | 5.358368e-06 | 0 | 0 | 0 | 0 | 0.5091822 | 0.6267704 | 0.5057143 | 0.6588897
0.3953488 | 0.003333333 | 0.1642105 | 0.7165714 | 0.0452381 | 0.2057911 | 0.002314815 | 0 | 0.032 | 0.6960199 | 0 | 0.01666667 | 0 | 0.1563007 | 1.111111e-05 | 0.5134746 | 0.04234998 | 5.358368e-06 | 0 | 0 | 0 | 0 | 0.545154 | 0.672179 | 0.4942857 | 0.6572366
0.4883721 | 0.003333333 | 0.1178947 | 0.7165714 | 0.04714286 | 0.2037229 | 0.0787037 | 0 | 0.032 | 0.6845771 | 0 | 0.01666667 | 0 | 0.2385073 | 1.111111e-05 | 0.5134746 | 0.041503 | 0.006194273 | 0 | 0 | 0 | 0 | 0.5101781 | 0.689572 | 0.3571429 | 0.6139015
0.4186047 | 0.03666667 | 0.01894737 | 0.0005714286 | 0.847619 | 0.002068252 | 1 | 0 | 0.004 | 0.400995 | 0 | 0.06111111 | 0.032 | 0.1752299 | 0.001344444 | 3.265306e-07 | 4.277668e-06 | 1 | 0 | 0 | 0 | 0.001024 | 0.6395252 | 0.6380545 | 0.3714286 | 0.4430872
0.4883721 | 0.003333333 | 0.1536842 | 0.7148571 | 0.0447619 | 0.204757 | 0.002314815 | 0 | 0.032 | 0.6855721 | 0 | 0.01666667 | 0 | 0.2385073 | 1.111111e-05 | 0.5110207 | 0.04192542 | 5.358368e-06 | 0 | 0 | 0 | 0 | 0.5455523 | 0.6845914 | 0.4542857 | 0.6345811
0.02325581 | 0.003333333 | 0.3621053 | 0.8971429 | 0.1952381 | 0.002068252 | 0.002314815 | 0 | 0.004 | 0.3681592 | 0 | 0.01111111 | 0.016 | 0.0005408329 | 1.111111e-05 | 0.8048653 | 4.277668e-06 | 5.358368e-06 | 0 | 0 | 0 | 0.000256 | 0.480341 | 0.4986381 | 0.4571429 | 0.5093683
0.4418605 | 0.003333333 | 0.1536842 | 0.7125714 | 0.0452381 | 0.204757 | 0.002314815 | 0 | 0.032 | 0.6855721 | 0 | 0.01666667 | 0 | 0.1952407 | 1.111111e-05 | 0.507758 | 0.04192542 | 5.358368e-06 | 0 | 0 | 0 | 0 | 0.5080269 | 0.6777432 | 0.5028571 | 0.6463071
0.5116279 | 0.003333333 | 0.002105263 | 0.4857143 | 0.2190476 | 0.1551189 | 0.06481481 | 0 | 0.004 | 0.761194 | 0.05446623 | 0.01666667 | 0.012 | 0.2617631 | 1.111111e-05 | 0.2359184 | 0.02406188 | 0.00420096 | 0 | 0.00296657 | 0 | 0.000144 | 0.6276142 | 0.7774708 | 0.42 | 0.6302776
0.4883721 | 0.003333333 | 0.1052632 | 0.7171429 | 0.0447619 | 0.204757 | 0.002314815 | 0 | 0.032 | 0.6840796 | 0 | 0.01666667 | 0 | 0.2385073 | 1.111111e-05 | 0.5142939 | 0.04192542 | 5.358368e-06 | 0 | 0 | 0 | 0 | 0.5455523 | 0.6877043 | 0.5057143 | 0.6341897
0.5348837 | 0.003333333 | 0.1094737 | 0.7125714 | 0.0452381 | 0.2037229 | 0.002314815 | 0 | 0.032 | 0.6855721 | 0 | 0.01666667 | 0 | 0.2861006 | 1.111111e-05 | 0.507758 | 0.041503 | 5.358368e-06 | 0 | 0 | 0 | 0 | 0.5416484 | 0.7042412 | 0.2085714 | 0.619319
0.06976744 | 0.003333333 | 0.002105263 | 0.0005714286 | 0.8761905 | 0.5067218 | 0.002314815 | 0 | 0.004 | 0.3482587 | 0 | 0.08333333 | 0.708 | 0.004867496 | 1.111111e-05 | 3.265306e-07 | 0.256767 | 5.358368e-06 | 0 | 0 | 0 | 0.501264 | 0.4912959 | 0.5361868 | 0.6857143 | 0.5242493
0.4418605 | 0.003333333 | 0.1052632 | 0.7222857 | 0.04666667 | 0.2016546 | 0.002314815 | 0 | 0.008 | 0.6800995 | 0 | 0.01666667 | 0 | 0.1952407 | 1.111111e-05 | 0.5216967 | 0.04066458 | 5.358368e-06 | 0 | 0 | 0 | 0 | 0.5482612 | 0.6740856 | 0.5057143 | 0.6447777
0.4651163 | 0.003333333 | 0.002105263 | 0.7897143 | 0.05380952 | 0.1023785 | 0.002314815 | 0 | 0.036 | 0.6835821 | 0 | 0.01666667 | 0 | 0.2163332 | 1.111111e-05 | 0.6236487 | 0.01048136 | 5.358368e-06 | 0 | 0 | 0 | 0 | 0.5484205 | 0.7040078 | 0.5142857 | 0.64038
0.4883721 | 0.003333333 | 0.002105263 | 0.8022857 | 0.0004761905 | 0.2057911 | 0.002314815 | 0 | 0.032 | 0.6860697 | 0 | 0.01666667 | 0 | 0.2385073 | 1.111111e-05 | 0.6436624 | 0.04234998 | 5.358368e-06 | 0 | 0 | 0 | 0 | 0.5373461 | 0.672179 | 0.2742857 | 0.6347116
0.4883721 | 0.003333333 | 0.07789474 | 0.7194286 | 0.04571429 | 0.204757 | 0.002314815 | 0 | 0.032 | 0.6840796 | 0 | 0.01666667 | 0 | 0.2385073 | 1.111111e-05 | 0.5175775 | 0.04192542 | 5.358368e-06 | 0 | 0 | 0 | 0 | 0.5308927 | 0.6903113 | 0.48 | 0.6341897
0.02325581 | 0.003333333 | 0.002105263 | 0.0005714286 | 0.8095238 | 0.4963806 | 0.0787037 | 0 | 0.004 | 0.4328358 | 0 | 0.2166667 | 0.268 | 0.0005408329 | 1.111111e-05 | 3.265306e-07 | 0.2463937 | 0.006194273 | 0 | 0 | 0 | 0.071824 | 0.5128072 | 0.5563035 | 0.5514286 | 0.5059098
0.04651163 | 0.003333333 | 0.002105263 | 0.0005714286 | 0.6904762 | 0.09513961 | 0.002314815 | 0 | 0.004 | 0.7661692 | 0 | 0.01666667 | 0.164 | 0.002163332 | 1.111111e-05 | 3.265306e-07 | 0.009051545 | 5.358368e-06 | 0 | 0 | 0 | 0.026896 | 0.4828108 | 0.4950195 | 0.4228571 | 0.6242303
0.02325581 | 0.01666667 | 0.01052632 | 0.0005714286 | 0.8285714 | 0.5139607 | 0.002314815 | 0 | 0.004 | 0.3930348 | 0 | 0.07222222 | 0.6 | 0.0005408329 | 0.0002777778 | 3.265306e-07 | 0.2641556 | 5.358368e-06 | 0 | 0 | 0 | 0.36 | 0.9386926 | 0.935642 | 0.2285714 | 0.5148958
0.4651163 | 0.003333333 | 0.06315789 | 0.712 | 0.0452381 | 0.2037229 | 0.002314815 | 0 | 0.032 | 0.6840796 | 0 | 0.01666667 | 0 | 0.2163332 | 1.111111e-05 | 0.506944 | 0.041503 | 5.358368e-06 | 0 | 0 | 0 | 0 | 0.5177867 | 0.6887938 | 0.3885714 | 0.6404948
0.372093 | 0.003333333 | 0.002105263 | 0.8148571 | 0.0004761905 | 0.5098242 | 0.1064815 | 0.2 | 0.004 | 0.5248756 | 0 | 0.02222222 | 0 | 0.1384532 | 1.111111e-05 | 0.6639922 | 0.2599207 | 0.01133831 | 0.04 | 0 | 0 | 0 | 0.5599331 | 0.7372763 | 0.4 | 0.4967974
0.04651163 | 0.003333333 | 0.002105263 | 0.0005714286 | 0.7 | 0.002068252 | 0.002314815 | 0 | 0.004 | 0.7711443 | 0 | 0.01666667 | 0.172 | 0.002163332 | 1.111111e-05 | 3.265306e-07 | 4.277668e-06 | 5.358368e-06 | 0 | 0 | 0 | 0.029584 | 0.4560411 | 0.4576654 | 0.4714286 | 0.625535
0.4651163 | 0.003333333 | 0.002105263 | 0.7102857 | 0.05761905 | 0.2078594 | 0.002314815 | 0 | 0.032 | 0.6875622 | 0 | 0.01666667 | 0 | 0.2163332 | 1.111111e-05 | 0.5045058 | 0.04320551 | 5.358368e-06 | 0 | 0 | 0 | 0 | 0.5671832 | 0.7077043 | 0.4714286 | 0.641408
0 | 0.003333333 | 0.002105263 | 0.8171429 | 0.3952381 | 0.2688728 | 0.002314815 | 0 | 0.004 | 0.2139303 | 0 | 0.05555556 | 0.196 | 0 | 1.111111e-05 | 0.6677224 | 0.07229258 | 5.358368e-06 | 0 | 0 | 0 | 0.038416 | 0.5379437 | 0.5750973 | 0.3528908 | 0.457549
0 | 0.003333333 | 0.002105263 | 0.8171429 | 0.4 | 0.2585315 | 0.002314815 | 0 | 0.004 | 0.2139303 | 0 | 0.06666667 | 0.188 | 0 | 1.111111e-05 | 0.6677224 | 0.06683856 | 5.358368e-06 | 0 | 0 | 0 | 0.035344 | 0.5077879 | 0.5241245 | 0.2612501 | 0.457549
0.04651163 | 0.003333333 | 0.4063158 | 0.7942857 | 0.2857143 | 0.002068252 | 0.002314815 | 0 | 0.004 | 0.2985075 | 0 | 0.01666667 | 0.02 | 0.002163332 | 1.111111e-05 | 0.6308898 | 4.277668e-06 | 5.358368e-06 | 0 | 0 | 0 | 0.0004 | 0.4501454 | 0.4718288 | 0.4 | 0.5015953
0.1395349 | 0.6966667 | 0.06736842 | 0.9382857 | 0.2447619 | 0.1561531 | 0.002314815 | 0 | 0.004 | 0.100995 | 0 | 0.4888889 | 0 | 0.01946998 | 0.4853444 | 0.8803801 | 0.02438378 | 5.358368e-06 | 0 | 0 | 0 | 0 | 0.4927698 | 0.5347082 | 0.2828571 | 0.4311525
0.4418605 | 0.003333333 | 0.002105263 | 0.7205714 | 0.04714286 | 0.204757 | 0.002314815 | 0 | 0.028 | 0.6860697 | 0 | 0.01666667 | 0 | 0.1952407 | 1.111111e-05 | 0.5192232 | 0.04192542 | 5.358368e-06 | 0 | 0 | 0 | 0 | 0.5463092 | 0.6733463 | 0.4457143 | 0.6464219
0.4651163 | 0.003333333 | 0.002105263 | 0.6822857 | 0.1180952 | 0.1023785 | 0.002314815 | 0 | 0.04 | 0.678607 | 0 | 0.01666667 | 0 | 0.2163332 | 1.111111e-05 | 0.4655138 | 0.01048136 | 5.358368e-06 | 0 | 0 | 0 | 0 | 0.5072302 | 0.6382101 | 0.5314286 | 0.6390911
0.02325581 | 0.003333333 | 0.002105263 | 0.0005714286 | 0.7238095 | 0.5274043 | 0.002314815 | 0 | 0.004 | 0.4577114 | 0 | 0.5 | 0.28 | 0.0005408329 | 1.111111e-05 | 3.265306e-07 | 0.2781553 | 5.358368e-06 | 0 | 0 | 0 | 0.0784 | 0.5551129 | 0.5919844 | 0.3942857 | 0.5328516
0.02325581 | 0.003333333 | 0.002105263 | 0.0005714286 | 0.7190476 | 0.5274043 | 0.002314815 | 0 | 0.004 | 0.4577114 | 0 | 0.5111111 | 0.28 | 0.0005408329 | 1.111111e-05 | 3.265306e-07 | 0.2781553 | 5.358368e-06 | 0 | 0 | 0 | 0.0784 | 0.6294467 | 0.6689105 | 0.2914286 | 0.5328516
0.04651163 | 0.003333333 | 0.4042105 | 0.8857143 | 0.1857143 | 0.002068252 | 0.002314815 | 0 | 0.004 | 0.2985075 | 0 | 0.02222222 | 0.028 | 0.002163332 | 1.111111e-05 | 0.7844898 | 4.277668e-06 | 5.358368e-06 | 0 | 0 | 0 | 0.000784 | 0.4418994 | 0.4584436 | 0.3428571 | 0.5015953
0.5348837 | 0.003333333 | 0.07578947 | 0.72 | 0.0452381 | 0.2037229 | 0.002314815 | 0 | 0.032 | 0.6353234 | 0 | 0.01666667 | 0 | 0.2861006 | 1.111111e-05 | 0.5184 | 0.041503 | 5.358368e-06 | 0 | 0 | 0 | 0 | 0.5189818 | 0.6699222 | 0.5171429 | 0.6061422
0.5813953 | 0.003333333 | 0.002105263 | 0.5142857 | 0.2952381 | 0.1344364 | 0.06712963 | 0 | 0.004 | 0.6069652 | 0 | 0.01666667 | 0.012 | 0.3380206 | 1.111111e-05 | 0.2644898 | 0.01807315 | 0.004506387 | 0 | 0 | 0 | 0.000144 | 0.5599331 | 0.6997276 | 0.4571429 | 0.5623614
0.04651163 | 0.003333333 | 0.002105263 | 0.0005714286 | 0.8857143 | 0.5274043 | 0.002314815 | 0 | 0.004 | 0.3333333 | 0 | 0.06666667 | 0.356 | 0.002163332 | 1.111111e-05 | 3.265306e-07 | 0.2781553 | 5.358368e-06 | 0 | 0 | 0 | 0.126736 | 0.4336533 | 0.4771984 | 0.6 | 0.5107277
0.04651163 | 0.003333333 | 0.002105263 | 0.0005714286 | 0.8857143 | 0.5274043 | 0.002314815 | 0 | 0.004 | 0.3432836 | 0 | 0.06666667 | 0.256 | 0.002163332 | 1.111111e-05 | 3.265306e-07 | 0.2781553 | 5.358368e-06 | 0 | 0 | 0 | 0.065536 | 0.4089551 | 0.4584436 | 0.4 | 0.5133369
0.5581395 | 0.003333333 | 0.002105263 | 0.5085714 | 0.2428571 | 0.1758014 | 0.06712963 | 0 | 0.004 | 0.6467662 | 0 | 0.01666667 | 0.012 | 0.3115197 | 1.111111e-05 | 0.2586449 | 0.03090615 | 0.004506387 | 0 | 0 | 0 | 0.000144 | 0.5695335 | 0.7493385 | 0.4428571 | 0.5826396
0.5116279 | 0.003333333 | 0.002105263 | 0.1731429 | 0.5319048 | 0.1220269 | 0.002314815 | 0 | 0.004 | 0.6910448 | 0 | 0.01666667 | 0.004 | 0.2617631 | 1.111111e-05 | 0.02997845 | 0.01489056 | 5.358368e-06 | 0 | 0 | 0 | 1.6e-05 | 0.7210294 | 0.766537 | 0.3485714 | 0.6287171
0.02325581 | 0.003333333 | 0.002105263 | 0.0005714286 | 0.7285714 | 0.5274043 | 0.002314815 | 0 | 0.004 | 0.4527363 | 0 | 0.3333333 | 0.272 | 0.0005408329 | 1.111111e-05 | 3.265306e-07 | 0.2781553 | 5.358368e-06 | 0 | 0 | 0 | 0.073984 | 0.4473967 | 0.4664981 | 0.3714286 | 0.531547
0.3488372 | 0.003333333 | 0.002105263 | 0.5142857 | 0.2285714 | 0.1551189 | 0.1157407 | 0 | 0.004 | 0.6467662 | 0 | 0.01666667 | 0.008 | 0.1216874 | 1.111111e-05 | 0.2644898 | 0.02406188 | 0.01339592 | 0 | 0 | 0 | 6.4e-05 | 0.5626818 | 0.6568482 | 0.2857143 | 0.619168
0.4651163 | 0.003333333 | 0.002105263 | 0.6017143 | 0.1185714 | 0.204757 | 0.002314815 | 0 | 0.04 | 0.6800995 | 0 | 0.01666667 | 0 | 0.2163332 | 1.111111e-05 | 0.3620601 | 0.04192542 | 5.358368e-06 | 0 | 0 | 0 | 0 | 0.5107756 | 0.6492996 | 0.5085714 | 0.6394825
0.5348837 | 0.003333333 | 0.002105263 | 0.1777143 | 0.5361905 | 0.123061 | 0.002314815 | 0 | 0.004 | 0.6706468 | 0 | 0.005555556 | 0.004 | 0.2861006 | 1.111111e-05 | 0.03158237 | 0.01514401 | 5.358368e-06 | 0 | 0 | 0 | 1.6e-05 | 0.7081225 | 0.7605447 | 0.4457143 | 0.6152951
0.06976744 | 0.003333333 | 0.002105263 | 0.0005714286 | 0.7142857 | 0.5170631 | 0.002314815 | 0 | 0.08 | 0.4378109 | 0 | 0.5444444 | 0.104 | 0.004867496 | 1.111111e-05 | 3.265306e-07 | 0.2673542 | 5.358368e-06 | 0 | 0 | 0 | 0.010816 | 0.4089551 | 0.4530739 | 1 | 0.5480312
0.06976744 | 0.003333333 | 0.002105263 | 0.0005714286 | 0.8714286 | 0.5274043 | 0.002314815 | 0 | 0.004 | 0.3333333 | 0 | 0.06111111 | 0.28 | 0.004867496 | 1.111111e-05 | 3.265306e-07 | 0.2781553 | 5.358368e-06 | 0 | 0 | 0 | 0.0784 | 0.4418994 | 0.4986381 | 0.5142857 | 0.5203354
0.2325581 | 0.2066667 | 0.07789474 | 0.6968571 | 0.0004761905 | 0.6359876 | 0.002314815 | 0.2 | 0.004 | 0.5074627 | 0 | 0.01666667 | 0 | 0.05408329 | 0.04271111 | 0.4856099 | 0.4044802 | 5.358368e-06 | 0.04 | 0 | 0 | 0 | 0.501215 | 0.6423735 | 0.3428571 | 0.5025103
0.5116279 | 0.003333333 | 0.002105263 | 0.1777143 | 0.5342857 | 0.123061 | 0.002314815 | 0 | 0.004 | 0.6721393 | 0 | 0.005555556 | 0.004 | 0.2617631 | 1.111111e-05 | 0.03158237 | 0.01514401 | 5.358368e-06 | 0 | 0 | 0 | 1.6e-05 | 0.6945385 | 0.7491829 | 0.48 | 0.6237596
0.4883721 | 0.003333333 | 0.002105263 | 0.1771429 | 0.532381 | 0.123061 | 0.002314815 | 0 | 0.004 | 0.6726368 | 0 | 0.005555556 | 0.004 | 0.2385073 | 1.111111e-05 | 0.03137959 | 0.01514401 | 5.358368e-06 | 0 | 0 | 0 | 1.6e-05 | 0.7138987 | 0.774786 | 0.4285714 | 0.6310791
0.5348837 | 0.003333333 | 0.002105263 | 0.1771429 | 0.527619 | 0.123061 | 0.002314815 | 0 | 0.004 | 0.6711443 | 0 | 0.005555556 | 0.004 | 0.2861006 | 1.111111e-05 | 0.03137959 | 0.01514401 | 5.358368e-06 | 0 | 0 | 0 | 1.6e-05 | 0.6938613 | 0.7522957 | 0.4457143 | 0.6154255
0.5348837 | 0.003333333 | 0.002105263 | 0.1777143 | 0.5314286 | 0.1220269 | 0.002314815 | 0 | 0.004 | 0.6696517 | 0 | 0.005555556 | 0.004 | 0.2861006 | 1.111111e-05 | 0.03158237 | 0.01489056 | 5.358368e-06 | 0 | 0 | 0 | 1.6e-05 | 0.6957734 | 0.7571206 | 0.4228571 | 0.6150341
0.5581395 | 0.003333333 | 0.002105263 | 0.1782857 | 0.5266667 | 0.123061 | 0.002314815 | 0 | 0.004 | 0.6696517 | 0 | 0.005555556 | 0.004 | 0.3115197 | 1.111111e-05 | 0.0317858 | 0.01514401 | 5.358368e-06 | 0 | 0 | 0 | 1.6e-05 | 0.7187189 | 0.7824125 | 0.4542857 | 0.606077
0.06976744 | 0.2 | 0.06315789 | 0.8285714 | 0.4047619 | 0.2585315 | 0.002314815 | 0 | 0.004 | 0.0004975124 | 0 | 0.6666667 | 0 | 0.004867496 | 0.04 | 0.6865306 | 0.06683856 | 5.358368e-06 | 0 | 0 | 0 | 0 | 0.5889336 | 0.6291829 | 0.1428571 | 0.4183694
0.4883721 | 0.003333333 | 0.002105263 | 0.1777143 | 0.5290476 | 0.123061 | 0.002314815 | 0 | 0.004 | 0.6706468 | 0 | 0.005555556 | 0.004 | 0.2385073 | 1.111111e-05 | 0.03158237 | 0.01514401 | 5.358368e-06 | 0 | 0 | 0 | 1.6e-05 | 0.7152532 | 0.7750584 | 0.3828571 | 0.6305572
0.5348837 | 0.003333333 | 0.004210526 | 0.1782857 | 0.5252381 | 0.1240951 | 0.002314815 | 0 | 0.004 | 0.6691542 | 0 | 0.005555556 | 0.004 | 0.2861006 | 1.111111e-05 | 0.0317858 | 0.0153996 | 5.358368e-06 | 0 | 0 | 0 | 1.6e-05 | 0.7242162 | 0.7868482 | 0.4114286 | 0.6149037
0.1860465 | 0.1966667 | 0.06315789 | 0.6948571 | 0.0004761905 | 0.6514995 | 0.002314815 | 0.3333333 | 0.004 | 0.4975124 | 0 | 0.01666667 | 0 | 0.0346133 | 0.03867778 | 0.4828264 | 0.4244516 | 5.358368e-06 | 0.1111111 | 0 | 0 | 0 | 0.5128471 | 0.7010895 | 0.2771429 | 0.432389
0.04651163 | 0.003333333 | 0.002105263 | 0.0005714286 | 0.8619048 | 0.4963806 | 0.002314815 | 0 | 0.12 | 0.3383085 | 0 | 0.05 | 0.164 | 0.002163332 | 1.111111e-05 | 3.265306e-07 | 0.2463937 | 5.358368e-06 | 0 | 0 | 0 | 0.026896 | 0.4007091 | 0.4316342 | 0.8 | 0.5124882
0.02325581 | 0.003333333 | 0.006315789 | 0.4531429 | 0.4771429 | 0.02068252 | 0 | 0.06666667 | 0 | 0.4049751 | 0.2494553 | 0.1111111 | 0.196 | 0.0005408329 | 1.111111e-05 | 0.2053384 | 0.0004277668 | 0 | 0.004444444 | 0.06222797 | 0 | 0.038416 | 0.6074971 | 0.6361868 | 0.28 | 0.4893847
0.1627907 | 0.2 | 0.06315789 | 0.9714286 | 0.3333333 | 0.002068252 | 0.002314815 | 0 | 0.004 | 0.0004975124 | 0 | 0.6666667 | 0 | 0.02650081 | 0.04 | 0.9436735 | 4.277668e-06 | 5.358368e-06 | 0 | 0 | 0 | 0 | 0.5429232 | 0.5632685 | 0.2571429 | 0.4479599
0.04651163 | 0.003333333 | 0.002105263 | 0.2914286 | 0.5333333 | 0.5274043 | 0.002314815 | 0 | 0.004 | 0.3084577 | 0 | 0.3944444 | 0.376 | 0.002163332 | 1.111111e-05 | 0.08493061 | 0.2781553 | 5.358368e-06 | 0 | 0 | 0 | 0.141376 | 0.4268016 | 0.4785214 | 0.7 | 0.5042045
0.04651163 | 0.003333333 | 0.002105263 | 0.2914286 | 0.5333333 | 0.5274043 | 0.1134259 | 0 | 0.004 | 0.3134328 | 0 | 0.2277778 | 0.296 | 0.002163332 | 1.111111e-05 | 0.08493061 | 0.2781553 | 0.01286544 | 0 | 0 | 0 | 0.087616 | 0.4528542 | 0.4691829 | 0.6428571 | 0.4763807
0.2093023 | 0.9333333 | 0.06736842 | 0.9988571 | 0.2114286 | 0.002068252 | 0.002314815 | 0 | 0.004 | 0.0004975124 | 0 | 0.5 | 0 | 0.04380746 | 0.8711111 | 0.9977156 | 4.277668e-06 | 5.358368e-06 | 0 | 0 | 0 | 0 | 0.4926104 | 0.5377043 | 0.3685714 | 0.4026882
0.02325581 | 0.003333333 | 0.002105263 | 0.2914286 | 0.5333333 | 0.5274043 | 0.2175926 | 0 | 0.004 | 0.3134328 | 0 | 0.05 | 0.312 | 0.0005408329 | 1.111111e-05 | 0.08493061 | 0.2781553 | 0.04734654 | 0 | 0 | 0 | 0.097344 | 0.4144525 | 0.4530739 | 0.6285714 | 0.4419025
0.04651163 | 0.003333333 | 0.002105263 | 0.0005714286 | 0.6952381 | 0.5170631 | 0.09953704 | 0 | 0.08 | 0.4427861 | 0 | 0.2666667 | 0.08 | 0.002163332 | 1.111111e-05 | 3.265306e-07 | 0.2673542 | 0.009907622 | 0 | 0 | 0 | 0.0064 | 0.4089551 | 0.4584436 | 0.5142857 | 0.5140407
0.04651163 | 0.003333333 | 0.002105263 | 0.0005714286 | 0.7095238 | 0.4963806 | 0.06018519 | 0 | 0.004 | 0.4328358 | 0 | 0.2 | 0.284 | 0.002163332 | 1.111111e-05 | 3.265306e-07 | 0.2463937 | 0.003622257 | 0 | 0 | 0 | 0.080656 | 0.4638489 | 0.4906226 | 0.6857143 | 0.5211928
0.09302326 | 0.1466667 | 0.06736842 | 0.6857143 | 0.0004761905 | 0.6370217 | 0.002314815 | 0.2 | 0.004 | 0.4975124 | 0 | 0.01666667 | 0 | 0.008653326 | 0.02151111 | 0.4702041 | 0.4057967 | 5.358368e-06 | 0.04 | 0 | 0 | 0 | 0.4858782 | 0.6513619 | 0.3571429 | 0.4706044
0.09302326 | 0.003333333 | 0.002105263 | 0.0005714286 | 0.7142857 | 0.5170631 | 0.002314815 | 0 | 0.08 | 0.4378109 | 0 | 0.2777778 | 0.096 | 0.008653326 | 1.111111e-05 | 3.265306e-07 | 0.2673542 | 5.358368e-06 | 0 | 0 | 0 | 0.009216 | 0.4062064 | 0.4503891 | 0.4285714 | 0.5567549
0.4883721 | 0.003333333 | 0.1263158 | 0.4685714 | 0.1238095 | 0.1344364 | 0.06712963 | 0 | 0.004 | 0.7064677 | 0 | 0.01666667 | 0.008 | 0.2385073 | 1.111111e-05 | 0.2195592 | 0.01807315 | 0.004506387 | 0 | 0 | 0 | 6.4e-05 | 0.5544357 | 0.7157977 | 0.3142857 | 0.6225144
0.02325581 | 0.003333333 | 0.002105263 | 0.2857143 | 0.5333333 | 0.5170631 | 0.002314815 | 0 | 0.004 | 0.3084577 | 0 | 0.05 | 0.724 | 0.0005408329 | 1.111111e-05 | 0.08163265 | 0.2673542 | 5.358368e-06 | 0 | 0 | 0 | 0.524176 | 0.4638489 | 0.501323 | 0.9428571 | 0.4937128
0.3953488 | 0.05333333 | 0.01052632 | 0.1697143 | 0.4771429 | 0.1251293 | 0.002314815 | 0 | 0.004 | 0.6835821 | 0 | 0.005555556 | 0 | 0.1563007 | 0.002844444 | 0.02880294 | 0.01565733 | 5.358368e-06 | 0 | 0 | 0 | 0 | 0.6163805 | 0.6474319 | 0.4114286 | 0.6501312
0.1627907 | 0.2 | 0.06315789 | 0.8571429 | 0.3333333 | 0.2326784 | 0.002314815 | 0 | 0.004 | 0.0004975124 | 0 | 0.6666667 | 0 | 0.02650081 | 0.04 | 0.7346939 | 0.05413923 | 5.358368e-06 | 0 | 0 | 0 | 0 | 0.5827989 | 0.605214 | 0.1857143 | 0.4479599
0.06976744 | 0.01666667 | 0.03578947 | 0.0005714286 | 0.7809524 | 0.002068252 | 0.9259259 | 0 | 0.004 | 0.3432836 | 0 | 0.05555556 | 0.056 | 0.004867496 | 0.0002777778 | 3.265306e-07 | 4.277668e-06 | 0.8573388 | 0 | 0 | 0 | 0.003136 | 0.6120782 | 0.5978599 | 0.3142857 | 0.3909738
0.8139535 | 0.02333333 | 1 | 0.0005714286 | 0.8809524 | 0.002068252 | 0.002314815 | 0 | 0.004 | 0.0004975124 | 0 | 0.01666667 | 0 | 0.6625203 | 0.0005444444 | 3.265306e-07 | 4.277668e-06 | 5.358368e-06 | 0 | 0 | 0 | 0 | 0.4981476 | 0.758716 | 0.05714286 | 0.2722359
0.02325581 | 0.003333333 | 0.002105263 | 0.2857143 | 0.5285714 | 0.5274043 | 0.002314815 | 0 | 0.004 | 0.3134328 | 0 | 0.05555556 | 0.516 | 0.0005408329 | 1.111111e-05 | 0.08163265 | 0.2781553 | 5.358368e-06 | 0 | 0 | 0 | 0.266256 | 0.4473967 | 0.4852529 | 0.6571429 | 0.4950174
0.2093023 | 0.3333333 | 0.1052632 | 1 | 0.2 | 0.2843847 | 0.002314815 | 0.6666667 | 0.004 | 0.0004975124 | 0 | 0.01666667 | 0 | 0.04380746 | 0.1111111 | 1 | 0.08087465 | 5.358368e-06 | 0.4444444 | 0 | 0 | 0 | 0.4048918 | 0.5153307 | 0.3428571 | 0.1448148
0.4418605 | 0.003333333 | 0.002105263 | 0.3885714 | 0.1333333 | 0.2481903 | 0.06481481 | 0 | 0.004 | 0.7064677 | 0.1416122 | 0.01666667 | 0.008 | 0.1952407 | 1.111111e-05 | 0.1509878 | 0.06159841 | 0.00420096 | 0 | 0.02005402 | 0 | 6.4e-05 | 0.5461897 | 0.7050973 | 0.3714286 | 0.6348417
0.2093023 | 0.1666667 | 0.05894737 | 0.9782857 | 0.1990476 | 0.2088935 | 0.002314815 | 0 | 0.004 | 0.1004975 | 0 | 0.01666667 | 0 | 0.04380746 | 0.02777778 | 0.9570429 | 0.04363649 | 5.358368e-06 | 0 | 0 | 0 | 0 | 0.4450862 | 0.5006226 | 0.5771429 | 0.4861631
0.2325581 | 0.1766667 | 0.05473684 | 0.704 | 0.0004761905 | 0.002068252 | 0.002314815 | 0.2 | 0.004 | 0.4850746 | 0.6535948 | 0.01666667 | 0 | 0.05408329 | 0.03121111 | 0.495616 | 4.277668e-06 | 5.358368e-06 | 0.04 | 0.4271861 | 0 | 0 | 0.490778 | 0.6094163 | 0.42 | 0.4988798
0.372093 | 0.05333333 | 0.01052632 | 0.1125714 | 0.4785714 | 0.1034126 | 0.002314815 | 0 | 0.004 | 0.6905473 | 0 | 0.005555556 | 0 | 0.1384532 | 0.002844444 | 0.01267233 | 0.01069417 | 5.358368e-06 | 0 | 0 | 0 | 0 | 0.6345457 | 0.6729961 | 0.4142857 | 0.6547265
0.372093 | 0.02 | 0.008421053 | 0.1114286 | 0.4833333 | 0.1013444 | 0.002314815 | 0 | 0.004 | 0.6865672 | 0 | 0.005555556 | 0.004 | 0.1384532 | 0.0004 | 0.01241633 | 0.01027068 | 5.358368e-06 | 0 | 0 | 0 | 1.6e-05 | 0.6492849 | 0.6851362 | 0.4142857 | 0.6561721
0.04651163 | 0.003333333 | 0.002105263 | 0.2857143 | 0.5285714 | 0.4963806 | 0.002314815 | 0 | 0.004 | 0.3084577 | 0 | 0.05 | 0.328 | 0.002163332 | 1.111111e-05 | 0.08163265 | 0.2463937 | 5.358368e-06 | 0 | 0 | 0 | 0.107584 | 0.4172011 | 0.4584436 | 0.5142857 | 0.5042045
0.255814 | 0.1933333 | 0.04631579 | 0.6794286 | 0.0004761905 | 0.401241 | 0.002314815 | 0.1333333 | 0.004 | 0.5074627 | 0 | 0.01666667 | 0 | 0.06544078 | 0.03737778 | 0.4616232 | 0.1609943 | 5.358368e-06 | 0.01777778 | 0 | 0 | 0 | 0.4368004 | 0.5806615 | 0.4142857 | 0.5363093
0.5581395 | 0.003333333 | 0.002105263 | 0.52 | 0.1333333 | 0.1344364 | 0.08564815 | 0 | 0.004 | 0.6169154 | 0 | 0.01666667 | 0.012 | 0.3115197 | 1.111111e-05 | 0.2704 | 0.01807315 | 0.007335605 | 0 | 0 | 0 | 0.000144 | 0.6436681 | 0.7627237 | 0.4428571 | 0.5700587
0.5348837 | 0.003333333 | 0.002105263 | 0.5142857 | 0.1333333 | 0.1344364 | 0.06944444 | 0 | 0.004 | 0.6218905 | 0 | 0.01666667 | 0.012 | 0.2861006 | 1.111111e-05 | 0.2644898 | 0.01807315 | 0.004822531 | 0 | 0 | 0 | 0.000144 | 0.6065809 | 0.7875486 | 0.4114286 | 0.5844739
0.04651163 | 0.003333333 | 0.002105263 | 0.0005714286 | 0.6190476 | 0.5170631 | 0.1087963 | 0 | 0.004 | 0.4427861 | 0 | 0.1111111 | 0.284 | 0.002163332 | 1.111111e-05 | 3.265306e-07 | 0.2673542 | 0.01183663 | 0 | 0 | 0 | 0.080656 | 0.4226985 | 0.4664981 | 0.6571429 | 0.5114417
0.4186047 | 0.003333333 | 0.002105263 | 0.52 | 0.1333333 | 0.1344364 | 0.06712963 | 0 | 0.004 | 0.6218905 | 0 | 0.01666667 | 0.012 | 0.1752299 | 1.111111e-05 | 0.2704 | 0.01807315 | 0.004506387 | 0 | 0 | 0 | 0.000144 | 0.5681393 | 0.7006226 | 0.4571429 | 0.6165987
0.5581395 | 0.003333333 | 0.002105263 | 0.5142857 | 0.1333333 | 0.1344364 | 0.06712963 | 0 | 0.004 | 0.6169154 | 0 | 0.01666667 | 0.008 | 0.3115197 | 1.111111e-05 | 0.2644898 | 0.01807315 | 0.004506387 | 0 | 0 | 0 | 6.4e-05 | 0.6230331 | 0.7547082 | 0.4571429 | 0.5748119
0.2325581 | 1 | 0.06315789 | 0.9714286 | 0.2 | 0.002068252 | 0.002314815 | 0 | 0.004 | 0.0004975124 | 0 | 0.01666667 | 0 | 0.05408329 | 1 | 0.9436735 | 4.277668e-06 | 5.358368e-06 | 0 | 0 | 0 | 0 | 0.4503047 | 0.5255253 | 0.8714286 | 0.4011292
0.3488372 | 0.05333333 | 0.01052632 | 0.1697143 | 0.4790476 | 0.1034126 | 0.002314815 | 0 | 0.004 | 0.5995025 | 0 | 0.005555556 | 0 | 0.1216874 | 0.002844444 | 0.02880294 | 0.01069417 | 5.358368e-06 | 0 | 0 | 0 | 0 | 0.5797713 | 0.61 | 0.4771429 | 0.6327367
0.2093023 | 0.72 | 0.03789474 | 0.9668571 | 0.2028571 | 0.1075491 | 0.002314815 | 0 | 0.004 | 0.0004975124 | 0 | 0.01666667 | 0 | 0.04380746 | 0.5184 | 0.9348127 | 0.01156681 | 5.358368e-06 | 0 | 0 | 0 | 0 | 0.4097917 | 0.511751 | 0.5142857 | 0.4186192
0.06976744 | 0.003333333 | 0.002105263 | 0.7222857 | 0.4019048 | 0.2316443 | 0.002314815 | 0 | 0.004 | 0.0004975124 | 0 | 0.7277778 | 0.004 | 0.004867496 | 1.111111e-05 | 0.5216967 | 0.05365906 | 5.358368e-06 | 0 | 0 | 0 | 1.6e-05 | 0.6060232 | 0.6117899 | 0.3857143 | 0.4330558
0.04651163 | 0.03333333 | 0.8989474 | 0.0005714286 | 0.8619048 | 0.002068252 | 0.002314815 | 0 | 0.004 | 0.0004975124 | 0 | 0.03888889 | 0.036 | 0.002163332 | 0.001111111 | 3.265306e-07 | 4.277668e-06 | 5.358368e-06 | 0 | 0 | 0 | 0.001296 | 0.7177628 | 0.7452918 | 0.1142857 | 0.4212078
0.3488372 | 0.05333333 | 0.01263158 | 0.1148571 | 0.48 | 0.1261634 | 0.002314815 | 0 | 0.004 | 0.6044776 | 0 | 0.005555556 | 0 | 0.1216874 | 0.002844444 | 0.01319216 | 0.0159172 | 5.358368e-06 | 0 | 0 | 0 | 0 | 0.5988926 | 0.6389883 | 0.4571429 | 0.6340413
0.06976744 | 0.003333333 | 0.002105263 | 0.7148571 | 0.3980952 | 0.229576 | 0.002314815 | 0 | 0.004 | 0.0004975124 | 0 | 0.5888889 | 0.036 | 0.004867496 | 1.111111e-05 | 0.5110207 | 0.05270514 | 5.358368e-06 | 0 | 0 | 0 | 0.001296 | 0.5379038 | 0.5498833 | 0.52 | 0.4330558
0.09302326 | 0.003333333 | 0.004210526 | 0.7154286 | 0.4109524 | 0.2171665 | 0.002314815 | 0 | 0.004 | 0.0004975124 | 0 | 0.5555556 | 0 | 0.008653326 | 1.111111e-05 | 0.511838 | 0.04716129 | 5.358368e-06 | 0 | 0 | 0 | 0 | 0.5210533 | 0.556965 | 0.4085714 | 0.4417795
0.06976744 | 0.003333333 | 0.002105263 | 0.7137143 | 0.3957143 | 0.2285419 | 0.002314815 | 0.06666667 | 0.004 | 0.0004975124 | 0 | 0.5888889 | 0.036 | 0.004867496 | 1.111111e-05 | 0.5093881 | 0.05223139 | 5.358368e-06 | 0.004444444 | 0 | 0 | 0.001296 | 0.5409314 | 0.5480934 | 0.48 | 0.4027879
0.06976744 | 0.003333333 | 0.002105263 | 0.7137143 | 0.3957143 | 0.229576 | 0.002314815 | 0 | 0.004 | 0.0004975124 | 0 | 0.5944444 | 0.02 | 0.004867496 | 1.111111e-05 | 0.5093881 | 0.05270514 | 5.358368e-06 | 0 | 0 | 0 | 0.0004 | 0.5246385 | 0.5939689 | 0.5171429 | 0.4330558
0.06976744 | 0.003333333 | 0.002105263 | 0.7154286 | 0.3971429 | 0.2285419 | 0.002314815 | 0.06666667 | 0.004 | 0.0004975124 | 0 | 0.5888889 | 0.008 | 0.004867496 | 1.111111e-05 | 0.511838 | 0.05223139 | 5.358368e-06 | 0.004444444 | 0 | 0 | 6.4e-05 | 0.5055173 | 0.515642 | 0.4628571 | 0.4027879
0.06976744 | 0.003333333 | 0.002105263 | 0.7182857 | 0.3947619 | 0.229576 | 0.002314815 | 0.06666667 | 0.004 | 0.0004975124 | 0 | 0.5833333 | 0.004 | 0.004867496 | 1.111111e-05 | 0.5159344 | 0.05270514 | 5.358368e-06 | 0.004444444 | 0 | 0 | 1.6e-05 | 0.5206151 | 0.52 | 0.4542857 | 0.4027879
0.06976744 | 0.003333333 | 0.002105263 | 0.7165714 | 0.3990476 | 0.2316443 | 0.002314815 | 0 | 0.004 | 0.0004975124 | 0 | 0.5722222 | 0.004 | 0.004867496 | 1.111111e-05 | 0.5134746 | 0.05365906 | 5.358368e-06 | 0 | 0 | 0 | 1.6e-05 | 0.511891 | 0.5102335 | 0.4571429 | 0.4330558
0.09302326 | 0.003333333 | 0.002105263 | 0.7137143 | 0.3952381 | 0.2306101 | 0.002314815 | 0 | 0.004 | 0.0004975124 | 0 | 0.5944444 | 0.004 | 0.008653326 | 1.111111e-05 | 0.5093881 | 0.05318103 | 5.358368e-06 | 0 | 0 | 0 | 1.6e-05 | 0.5168705 | 0.5226848 | 0.4428571 | 0.4417795
0.09302326 | 0.003333333 | 0.002105263 | 0.7148571 | 0.3961905 | 0.229576 | 0.002314815 | 0 | 0.004 | 0.0004975124 | 0 | 0.5888889 | 0.02 | 0.008653326 | 1.111111e-05 | 0.5110207 | 0.05270514 | 5.358368e-06 | 0 | 0 | 0 | 0.0004 | 0.5353942 | 0.5879377 | 0.5085714 | 0.4417795
0.09302326 | 0.003333333 | 0.002105263 | 0.7114286 | 0.3966667 | 0.2275078 | 0.002314815 | 0 | 0.004 | 0.0004975124 | 0 | 0.5777778 | 0.04 | 0.008653326 | 1.111111e-05 | 0.5061306 | 0.05175978 | 5.358368e-06 | 0 | 0 | 0 | 0.0016 | 0.5372266 | 0.5605447 | 0.4942857 | 0.4417795
0.2790698 | 0.06 | 0.01263158 | 0.1148571 | 0.4795238 | 0.1034126 | 0.002314815 | 0 | 0.004 | 0.60199 | 0 | 0.005555556 | 0 | 0.07787994 | 0.0036 | 0.01319216 | 0.01069417 | 5.358368e-06 | 0 | 0 | 0 | 0 | 0.5829184 | 0.6127237 | 0.44 | 0.6332413
0.06976744 | 0.003333333 | 0.002105263 | 0.7148571 | 0.3942857 | 0.2275078 | 0.002314815 | 0.06666667 | 0.004 | 0.0004975124 | 0 | 0.5833333 | 0.02 | 0.004867496 | 1.111111e-05 | 0.5110207 | 0.05175978 | 5.358368e-06 | 0.004444444 | 0 | 0 | 0.0004 | 0.5085846 | 0.5190661 | 0.5228571 | 0.4027879
0.06976744 | 0.003333333 | 0.002105263 | 0.7148571 | 0.3957143 | 0.229576 | 0.002314815 | 0 | 0.004 | 0.0004975124 | 0 | 0.5888889 | 0.008 | 0.004867496 | 1.111111e-05 | 0.5110207 | 0.05270514 | 5.358368e-06 | 0 | 0 | 0 | 6.4e-05 | 0.516273 | 0.5273541 | 0.52 | 0.4330558
0.06976744 | 0.003333333 | 0.002105263 | 0.7177143 | 0.3957143 | 0.229576 | 0.002314815 | 0 | 0.004 | 0.0004975124 | 0 | 0.5666667 | 0.004 | 0.004867496 | 1.111111e-05 | 0.5151138 | 0.05270514 | 5.358368e-06 | 0 | 0 | 0 | 1.6e-05 | 0.508983 | 0.5092607 | 0.46 | 0.4330558
0.09302326 | 0.003333333 | 0.002105263 | 0.7137143 | 0.3952381 | 0.2285419 | 0.002314815 | 0 | 0.004 | 0.0004975124 | 0 | 0.5666667 | 0.036 | 0.008653326 | 1.111111e-05 | 0.5093881 | 0.05223139 | 5.358368e-06 | 0 | 0 | 0 | 0.001296 | 0.5541967 | 0.5548638 | 0.4742857 | 0.4417795
0.09302326 | 0.003333333 | 0.002105263 | 0.712 | 0.3971429 | 0.2316443 | 0.002314815 | 0 | 0.004 | 0.0004975124 | 0 | 0.5777778 | 0.004 | 0.008653326 | 1.111111e-05 | 0.506944 | 0.05365906 | 5.358368e-06 | 0 | 0 | 0 | 1.6e-05 | 0.5226467 | 0.5231128 | 0.4171429 | 0.4417795
0.06976744 | 0.003333333 | 0.002105263 | 0.7125714 | 0.3957143 | 0.2275078 | 0.002314815 | 0 | 0.004 | 0.0004975124 | 0 | 0.5722222 | 0.008 | 0.004867496 | 1.111111e-05 | 0.507758 | 0.05175978 | 5.358368e-06 | 0 | 0 | 0 | 6.4e-05 | 0.508505 | 0.569572 | 0.5314286 | 0.4330558
0.4651163 | 0.003333333 | 0.002105263 | 0.4685714 | 0.1 | 0.1344364 | 0.06712963 | 0 | 0.004 | 0.6169154 | 0 | 0.01666667 | 0.008 | 0.2163332 | 1.111111e-05 | 0.2195592 | 0.01807315 | 0.004506387 | 0 | 0 | 0 | 6.4e-05 | 0.5406923 | 0.6916732 | 0.3142857 | 0.6053361
0.09302326 | 0.003333333 | 0.002105263 | 0.7057143 | 0.3938095 | 0.2285419 | 0.002314815 | 0 | 0.004 | 0.0004975124 | 0 | 0.5777778 | 0.012 | 0.008653326 | 1.111111e-05 | 0.4980327 | 0.05223139 | 5.358368e-06 | 0 | 0 | 0 | 0.000144 | 0.5158348 | 0.5261089 | 0.52 | 0.4417795
0.3023256 | 0.3333333 | 0.05263158 | 0.8857143 | 0.2 | 0.2843847 | 0.002314815 | 0.6666667 | 0.004 | 0.0004975124 | 0 | 0.01666667 | 0 | 0.09140076 | 0.1111111 | 0.7844898 | 0.08087465 | 5.358368e-06 | 0.4444444 | 0 | 0 | 0 | 0.4601044 | 0.5482879 | 0.4 | 0.1531883
0.3255814 | 1 | 0.05052632 | 0.8965714 | 0.1971429 | 0.002068252 | 0.002314815 | 0 | 0.004 | 0.0004975124 | 0 | 0.01666667 | 0 | 0.1060032 | 1 | 0.8038403 | 4.277668e-06 | 5.358368e-06 | 0 | 0 | 0 | 0 | 0.459467 | 0.5291051 | 0.4914286 | 0.4059665
0.09302326 | 0.003333333 | 0.002105263 | 0.7188571 | 0.3995238 | 0.2275078 | 0.002314815 | 0 | 0.004 | 0.0004975124 | 0 | 0.4277778 | 0.008 | 0.008653326 | 1.111111e-05 | 0.5167556 | 0.05175978 | 5.358368e-06 | 0 | 0 | 0 | 6.4e-05 | 0.5099789 | 0.5228794 | 0.5257143 | 0.4417795
0.2790698 | 0.18 | 0.2526316 | 0.6868571 | 0.0952381 | 0.311272 | 0.08101852 | 0.3333333 | 0.164 | 0.199005 | 0 | 0.01666667 | 0 | 0.07787994 | 0.0324 | 0.4717727 | 0.09689024 | 0.006564 | 0.1111111 | 0 | 0 | 0 | 0.4281958 | 0.5225292 | 0.5114286 | 0.3468839
0.02325581 | 0.02333333 | 0.02315789 | 0.6457143 | 0.4904762 | 0.2119959 | 0.002314815 | 0 | 0.004 | 0.0004975124 | 0 | 0.1333333 | 0.092 | 0.0005408329 | 0.0005444444 | 0.4169469 | 0.04494225 | 5.358368e-06 | 0 | 0 | 0 | 0.008464 | 0.4611003 | 0.462179 | 0.4714286 | 0.4114628
0.09302326 | 0.003333333 | 0.008421053 | 0.7108571 | 0.3933333 | 0.2264736 | 0.002314815 | 0 | 0.004 | 0.0004975124 | 0 | 0.4277778 | 0.008 | 0.008653326 | 1.111111e-05 | 0.5053179 | 0.0512903 | 5.358368e-06 | 0 | 0 | 0 | 6.4e-05 | 0.5102179 | 0.5214397 | 0.46 | 0.4417795
0.9302326 | 0.05333333 | 0.002105263 | 0.6937143 | 0.0004761905 | 0.6039297 | 0.2222222 | 0 | 0.004 | 0.2447761 | 0 | 0.01666667 | 0 | 0.8653326 | 0.002844444 | 0.4812395 | 0.3647311 | 0.04938272 | 0 | 0 | 0 | 0 | 0.6642234 | 0.8257198 | 0.1142857 | 0.173278
0.06976744 | 0.003333333 | 0.002105263 | 0.64 | 0.457619 | 0.002068252 | 0.002314815 | 0 | 0.004 | 0.0004975124 | 0.4357298 | 0.2166667 | 0.104 | 0.004867496 | 1.111111e-05 | 0.4096 | 4.277668e-06 | 5.358368e-06 | 0 | 0.1898605 | 0 | 0.010816 | 0.4776322 | 0.4928016 | 0.2942857 | 0.4330558
0.09302326 | 0.003333333 | 0.002105263 | 0.7074286 | 0.3928571 | 0.2275078 | 0.002314815 | 0 | 0.004 | 0.0004975124 | 0 | 0.45 | 0.012 | 0.008653326 | 1.111111e-05 | 0.5004552 | 0.05175978 | 5.358368e-06 | 0 | 0 | 0 | 0.000144 | 0.5200175 | 0.5298833 | 0.52 | 0.4417795
0.02325581 | 0.003333333 | 0.002105263 | 0.0005714286 | 1 | 0.2171665 | 0.002314815 | 0 | 0.004 | 0.0004975124 | 0 | 0.07222222 | 0.76 | 0.0005408329 | 1.111111e-05 | 3.265306e-07 | 0.04716129 | 5.358368e-06 | 0 | 0 | 0 | 0.5776 | 0.6617536 | 0.734786 | 0.1714286 | 0.4129563
0.02325581 | 0.03333333 | 0.6947368 | 0.0005714286 | 0.8809524 | 0.002068252 | 0.002314815 | 0 | 0.004 | 0.0004975124 | 0 | 0.02777778 | 0.044 | 0.0005408329 | 0.001111111 | 3.265306e-07 | 4.277668e-06 | 5.358368e-06 | 0 | 0 | 0 | 0.001936 | 0.5873402 | 0.5951751 | 0.3857143 | 0.410716
0.02325581 | 0.003333333 | 0.002105263 | 0.6 | 0.4904762 | 0.3205791 | 0.002314815 | 0 | 0.004 | 0.0004975124 | 0 | 0.2 | 0.044 | 0.0005408329 | 1.111111e-05 | 0.36 | 0.102771 | 5.358368e-06 | 0 | 0 | 0 | 0.001936 | 0.4347688 | 0.4436965 | 0.6285714 | 0.4129563
0.04651163 | 0.2466667 | 0.02105263 | 0.5828571 | 0.4857143 | 0.204757 | 0.002314815 | 0 | 0.004 | 0.0004975124 | 0 | 0.1666667 | 0.088 | 0.002163332 | 0.06084444 | 0.3397224 | 0.04192542 | 5.358368e-06 | 0 | 0 | 0 | 0.007744 | 0.4564395 | 0.4654086 | 0.5142857 | 0.4052768
0.02325581 | 0.01666667 | 0.004210526 | 0.6057143 | 0.5047619 | 0.21303 | 0.002314815 | 0 | 0.004 | 0.0004975124 | 0 | 0.2 | 0.032 | 0.0005408329 | 0.0002777778 | 0.3668898 | 0.04538178 | 5.358368e-06 | 0 | 0 | 0 | 0.001024 | 0.4756404 | 0.4807004 | 0.4857143 | 0.4119606
0.2325581 | 0.1666667 | 0.06315789 | 0.6857143 | 0.0952381 | 0.002068252 | 0.002314815 | 0 | 0.004 | 0.2487562 | 0.6535948 | 0.01666667 | 0 | 0.05408329 | 0.02777778 | 0.4702041 | 4.277668e-06 | 5.358368e-06 | 0 | 0.4271861 | 0 | 0 | 0.4923316 | 0.5914397 | 0.4457143 | 0.5284605
0 | 0.03333333 | 0.08631579 | 0.5828571 | 0.4952381 | 0.2068252 | 0.002314815 | 0 | 0.004 | 0.0004975124 | 0 | 0.1388889 | 0.092 | 0 | 0.001111111 | 0.3397224 | 0.04277668 | 5.358368e-06 | 0 | 0 | 0 | 0.008464 | 0.4866351 | 0.4991829 | 0.5 | 0.3993402
0.02325581 | 0.01666667 | 0.02105263 | 0.44 | 0.5809524 | 0.3154085 | 0.002314815 | 0 | 0.004 | 0.0004975124 | 0 | 0.35 | 0.08 | 0.0005408329 | 0.0002777778 | 0.1936 | 0.09948251 | 5.358368e-06 | 0 | 0 | 0 | 0.0064 | 0.600247 | 0.6018677 | 0.4 | 0.4119606
0.04651163 | 0.03666667 | 0.6694737 | 0.0005714286 | 0.8714286 | 0.002068252 | 0.002314815 | 0 | 0.004 | 0.0004975124 | 0 | 0.01666667 | 0 | 0.002163332 | 0.001344444 | 3.265306e-07 | 4.277668e-06 | 5.358368e-06 | 0 | 0 | 0 | 0 | 0.5654304 | 0.5764202 | 0.4 | 0.4209589
0 | 0.02333333 | 0.02105263 | 0.5942857 | 0.4952381 | 0.2275078 | 0.002314815 | 0 | 0.004 | 0.0004975124 | 0 | 0.1388889 | 0.096 | 0 | 0.0005444444 | 0.3531755 | 0.05175978 | 5.358368e-06 | 0 | 0 | 0 | 0.009216 | 0.48787 | 0.4829572 | 0.4428571 | 0.400087
0 | 0.03666667 | 0.06315789 | 0.5828571 | 0.4952381 | 0.2119959 | 0.002314815 | 0 | 0.004 | 0.0004975124 | 0 | 0.1111111 | 0.088 | 0 | 0.001344444 | 0.3397224 | 0.04494225 | 5.358368e-06 | 0 | 0 | 0 | 0.007744 | 0.4675935 | 0.4793774 | 0.5142857 | 0.3990913
0.02325581 | 0.02666667 | 0.01052632 | 0.5371429 | 0.5095238 | 0.3309204 | 0.002314815 | 0 | 0.004 | 0.0004975124 | 0 | 0.15 | 0.088 | 0.0005408329 | 0.0007111111 | 0.2885224 | 0.1095083 | 5.358368e-06 | 0 | 0 | 0 | 0.007744 | 0.5050392 | 0.5 | 0.4285714 | 0.4112139
0.06976744 | 0.003333333 | 0.002105263 | 0.6114286 | 0.4504762 | 0.2533609 | 0.002314815 | 0 | 0.004 | 0.0004975124 | 0 | 0.2555556 | 0.112 | 0.004867496 | 1.111111e-05 | 0.3738449 | 0.06419175 | 5.358368e-06 | 0 | 0 | 0 | 0.012544 | 0.4708601 | 0.4881323 | 0.2885714 | 0.4330558
0 | 0.01666667 | 0.004210526 | 0.64 | 0.4714286 | 0.2119959 | 0.002314815 | 0 | 0.004 | 0.0004975124 | 0 | 0.07222222 | 0.12 | 0 | 0.0002777778 | 0.4096 | 0.04494225 | 5.358368e-06 | 0 | 0 | 0 | 0.0144 | 0.4668765 | 0.4721012 | 0.5142857 | 0.4005848
0 | 0.12 | 0.01684211 | 0.5828571 | 0.4904762 | 0.2088935 | 0.002314815 | 0 | 0.004 | 0.0004975124 | 0 | 0.1666667 | 0.092 | 0 | 0.0144 | 0.3397224 | 0.04363649 | 5.358368e-06 | 0 | 0 | 0 | 0.008464 | 0.4696251 | 0.4803113 | 0.5285714 | 0.3928683
0 | 0.1466667 | 0.01684211 | 0.5771429 | 0.4904762 | 0.2068252 | 0.002314815 | 0 | 0.004 | 0.0004975124 | 0 | 0.1666667 | 0.088 | 0 | 0.02151111 | 0.3330939 | 0.04277668 | 5.358368e-06 | 0 | 0 | 0 | 0.007744 | 0.4632912 | 0.4745525 | 0.5 | 0.3908769
0.02325581 | 0.03666667 | 0.03789474 | 0.5828571 | 0.4904762 | 0.2119959 | 0.002314815 | 0 | 0.004 | 0.0004975124 | 0 | 0.15 | 0.088 | 0.0005408329 | 0.001344444 | 0.3397224 | 0.04494225 | 5.358368e-06 | 0 | 0 | 0 | 0.007744 | 0.4682309 | 0.4764202 | 0.5428571 | 0.4104671
0.02325581 | 0.01 | 0.006315789 | 0.5828571 | 0.5 | 0.2275078 | 0.002314815 | 0 | 0.004 | 0.0004975124 | 0 | 0.1277778 | 0.096 | 0.0005408329 | 0.0001 | 0.3397224 | 0.05175978 | 5.358368e-06 | 0 | 0 | 0 | 0.009216 | 0.5341194 | 0.526537 | 0.3714286 | 0.4124585
0.02325581 | 0.04 | 0.01263158 | 0.5885714 | 0.4857143 | 0.2119959 | 0.002314815 | 0 | 0.004 | 0.0004975124 | 0 | 0.1722222 | 0.084 | 0.0005408329 | 0.0016 | 0.3464163 | 0.04494225 | 5.358368e-06 | 0 | 0 | 0 | 0.007056 | 0.501454 | 0.5015953 | 0.4285714 | 0.4102182
0.02325581 | 0.01666667 | 0.01894737 | 0.4371429 | 0.5809524 | 0.3154085 | 0.002314815 | 0 | 0.004 | 0.0004975124 | 0 | 0.2555556 | 0.08 | 0.0005408329 | 0.0002777778 | 0.1910939 | 0.09948251 | 5.358368e-06 | 0 | 0 | 0 | 0.0064 | 0.5634785 | 0.5702335 | 0.4285714 | 0.4119606
0.04651163 | 0.08 | 0.02105263 | 0.5828571 | 0.4904762 | 0.2006205 | 0.002314815 | 0 | 0.004 | 0.0004975124 | 0 | 0.1333333 | 0.092 | 0.002163332 | 0.0064 | 0.3397224 | 0.04024858 | 5.358368e-06 | 0 | 0 | 0 | 0.008464 | 0.4649643 | 0.4699611 | 0.4714286 | 0.4177229
0 | 0.01666667 | 0.004210526 | 0.5942857 | 0.4761905 | 0.2119959 | 0.002314815 | 0 | 0.004 | 0.0004975124 | 0 | 0.1944444 | 0.124 | 0 | 0.0002777778 | 0.3531755 | 0.04494225 | 5.358368e-06 | 0 | 0 | 0 | 0.015376 | 0.5107756 | 0.523035 | 0.4571429 | 0.4005848
0.02325581 | 0.003333333 | 0.002105263 | 0.0005714286 | 0.8333333 | 0.2171665 | 0.462963 | 0 | 0.004 | 0.0004975124 | 0 | 0.06666667 | 0.8 | 0.0005408329 | 1.111111e-05 | 3.265306e-07 | 0.04716129 | 0.2143347 | 0 | 0 | 0 | 0.64 | 0.7961598 | 0.812607 | 0.2857143 | 0.316044
0.04651163 | 0.16 | 0.02105263 | 0.5714286 | 0.4761905 | 0.1985522 | 0.002314815 | 0 | 0.004 | 0.0004975124 | 0 | 0.1611111 | 0.084 | 0.002163332 | 0.0256 | 0.3265306 | 0.03942299 | 5.358368e-06 | 0 | 0 | 0 | 0.007056 | 0.4734892 | 0.4810895 | 0.4714286 | 0.4117488
0 | 0.01666667 | 0.004210526 | 0.5885714 | 0.4857143 | 0.21303 | 0.002314815 | 0 | 0.004 | 0.0004975124 | 0 | 0.1944444 | 0.068 | 0 | 0.0002777778 | 0.3464163 | 0.04538178 | 5.358368e-06 | 0 | 0 | 0 | 0.004624 | 0.4951599 | 0.5029572 | 0.4571429 | 0.4005848
0 | 0.04 | 0.01473684 | 0.5657143 | 0.5 | 0.2171665 | 0.002314815 | 0 | 0.004 | 0.0004975124 | 0 | 0.1277778 | 0.088 | 0 | 0.0016 | 0.3200327 | 0.04716129 | 5.358368e-06 | 0 | 0 | 0 | 0.007744 | 0.4583516 | 0.4679377 | 0.4857143 | 0.3988424
0.8372093 | 0.07333333 | 0.002105263 | 0.3857143 | 0.0004761905 | 0.5946225 | 0.2222222 | 0 | 0.004 | 0.4706468 | 0 | 0.01666667 | 0 | 0.7009194 | 0.005377778 | 0.1487755 | 0.353576 | 0.04938272 | 0 | 0 | 0 | 0 | 0.7355695 | 0.8471595 | 0.1714286 | 0.3181175
0.04651163 | 0.02 | 0.02736842 | 0.5942857 | 0.4714286 | 0.2223371 | 0.002314815 | 0 | 0.004 | 0.0004975124 | 0 | 0.05 | 0.052 | 0.002163332 | 0.0004 | 0.3531755 | 0.0494338 | 5.358368e-06 | 0 | 0 | 0 | 0.002704 | 0.4007091 | 0.4021401 | 0.6 | 0.4222035
0.06976744 | 0.01666667 | 0.02315789 | 0.4285714 | 0.5761905 | 0.3154085 | 0.002314815 | 0 | 0.004 | 0.0004975124 | 0 | 0.1388889 | 0.08 | 0.004867496 | 0.0002777778 | 0.1836735 | 0.09948251 | 5.358368e-06 | 0 | 0 | 0 | 0.0064 | 0.4855197 | 0.4903502 | 0.5142857 | 0.4320601
0 | 0.01666667 | 0.006315789 | 0.5885714 | 0.4904762 | 0.21303 | 0.002314815 | 0 | 0.004 | 0.0004975124 | 0 | 0.05 | 0.036 | 0 | 0.0002777778 | 0.3464163 | 0.04538178 | 5.358368e-06 | 0 | 0 | 0 | 0.001296 | 0.4111461 | 0.4136576 | 0.5714286 | 0.4005848
0.02325581 | 0.02333333 | 0.02105263 | 0.44 | 0.5714286 | 0.3123061 | 0.002314815 | 0 | 0.004 | 0.0004975124 | 0 | 0.04444444 | 0.024 | 0.0005408329 | 0.0005444444 | 0.1936 | 0.0975351 | 5.358368e-06 | 0 | 0 | 0 | 0.000576 | 0.402661 | 0.4050973 | 0.5428571 | 0.4114628
0.06976744 | 0.003333333 | 0.002105263 | 0.6457143 | 0.4114286 | 0.002068252 | 0.002314815 | 0 | 0.004 | 0.0004975124 | 0.2004357 | 0.2166667 | 0.108 | 0.004867496 | 1.111111e-05 | 0.4169469 | 4.277668e-06 | 5.358368e-06 | 0 | 0.04017448 | 0 | 0.011664 | 0.4756404 | 0.4898833 | 0.3085714 | 0.4330558
0.02325581 | 0.02666667 | 0.02526316 | 0.5142857 | 0.4047619 | 0.336091 | 0.002314815 | 0 | 0.004 | 0.0004975124 | 0 | 0.5 | 0.092 | 0.0005408329 | 0.0007111111 | 0.2644898 | 0.1129572 | 5.358368e-06 | 0 | 0 | 0 | 0.008464 | 0.5826794 | 0.5964981 | 0.3428571 | 0.4112139
0.04651163 | 0.02 | 0.01684211 | 0.4228571 | 0.4904762 | 0.336091 | 0.002314815 | 0 | 0.004 | 0.0004975124 | 0 | 0.5055556 | 0.092 | 0.002163332 | 0.0004 | 0.1788082 | 0.1129572 | 5.358368e-06 | 0 | 0 | 0 | 0.008464 | 0.6197666 | 0.6219844 | 0.3428571 | 0.4222035
0 | 0.04 | 0.01684211 | 0.5942857 | 0.4380952 | 0.2037229 | 0.002314815 | 0 | 0.004 | 0.0004975124 | 0 | 0.1444444 | 0.084 | 0 | 0.0016 | 0.3531755 | 0.041503 | 5.358368e-06 | 0 | 0 | 0 | 0.007056 | 0.4811377 | 0.4761479 | 0.4571429 | 0.3988424
0.04651163 | 0.003333333 | 0.002105263 | 0.0005714286 | 0.852381 | 0.3205791 | 0.2083333 | 0 | 0.004 | 0.0004975124 | 0 | 0.03888889 | 0.56 | 0.002163332 | 1.111111e-05 | 3.265306e-07 | 0.102771 | 0.04340278 | 0 | 0 | 0 | 0.3136 | 0.6892403 | 0.7079767 | 0.2857143 | 0.3723351
0.06976744 | 0.003333333 | 0.002105263 | 0.6114286 | 0.4904762 | 0.002068252 | 0.002314815 | 0 | 0.004 | 0.0004975124 | 0 | 0.1166667 | 0.124 | 0.004867496 | 1.111111e-05 | 0.3738449 | 4.277668e-06 | 5.358368e-06 | 0 | 0 | 0 | 0.015376 | 0.4481536 | 0.4737354 | 0.44 | 0.4330558
0.06976744 | 0.003333333 | 0.002105263 | 0.0005714286 | 0.8619048 | 0.2275078 | 0.002314815 | 0 | 0.004 | 0.0004975124 | 0 | 0.05555556 | 1 | 0.004867496 | 1.111111e-05 | 3.265306e-07 | 0.05175978 | 5.358368e-06 | 0 | 0 | 0 | 1 | 0.7991077 | 0.8287938 | 0.1428571 | 0.4330558
0.06976744 | 0.003333333 | 0.002105263 | 0.0005714286 | 0.8619048 | 0.2275078 | 0.002314815 | 0 | 0.004 | 0.0004975124 | 0 | 0.06111111 | 1 | 0.004867496 | 1.111111e-05 | 3.265306e-07 | 0.05175978 | 5.358368e-06 | 0 | 0 | 0 | 1 | 0.7989085 | 0.8285992 | 0.1428571 | 0.4330558
0.02325581 | 0.02 | 0.5431579 | 0.0005714286 | 0.847619 | 0.002068252 | 0.002314815 | 0 | 0.004 | 0.0004975124 | 0 | 0.02777778 | 0.028 | 0.0005408329 | 0.0004 | 3.265306e-07 | 4.277668e-06 | 5.358368e-06 | 0 | 0 | 0 | 0.000784 | 0.5214915 | 0.5348638 | 0.4571429 | 0.4117117
0.02325581 | 0.04 | 0.01684211 | 0.56 | 0.4761905 | 0.1758014 | 0.002314815 | 0 | 0.004 | 0.0004975124 | 0 | 0.1111111 | 0.076 | 0.0005408329 | 0.0016 | 0.3136 | 0.03090615 | 5.358368e-06 | 0 | 0 | 0 | 0.005776 | 0.433016 | 0.4397665 | 0.44 | 0.4102182
0.02325581 | 0.01666667 | 0.02105263 | 0.44 | 0.4952381 | 0.3174767 | 0.002314815 | 0 | 0.004 | 0.0004975124 | 0 | 0.3722222 | 0.08 | 0.0005408329 | 0.0002777778 | 0.1936 | 0.1007915 | 5.358368e-06 | 0 | 0 | 0 | 0.0064 | 0.5878979 | 0.5951751 | 0.4571429 | 0.4119606
0.02325581 | 0.003333333 | 0.002105263 | 0.0005714286 | 0.847619 | 0.3205791 | 0.2314815 | 0 | 0.004 | 0.0004975124 | 0.03594771 | 0.02777778 | 0.44 | 0.0005408329 | 1.111111e-05 | 3.265306e-07 | 0.102771 | 0.05358368 | 0 | 0.001292238 | 0 | 0.1936 | 0.6724694 | 0.6809728 | 0.3428571 | 0.3568861
0.06976744 | 0.003333333 | 0.002105263 | 0.0005714286 | 0.8238095 | 0.002068252 | 0.4166667 | 0 | 1 | 0.0004975124 | 0 | 0.05555556 | 0.428 | 0.004867496 | 1.111111e-05 | 3.265306e-07 | 4.277668e-06 | 0.1736111 | 0 | 0 | 0 | 0.183184 | 0.6892403 | 0.6892607 | 0.2285714 | 0.3469559
0.8837209 | 0.06 | 0.002105263 | 0.4245714 | 0.0004761905 | 1 | 0.2222222 | 0 | 0.004 | 0.2442786 | 0 | 0.01666667 | 0 | 0.7809627 | 0.0036 | 0.1802609 | 1 | 0.04938272 | 0 | 0 | 0 | 0 | 0.6285305 | 0.7560311 | 0.08571429 | 0.2179692
0.9302326 | 0.06 | 0.002105263 | 0.5537143 | 0.0004761905 | 0.6039297 | 0.2222222 | 0 | 0.004 | 0.2422886 | 0 | 0.01666667 | 0 | 0.8653326 | 0.0036 | 0.3065995 | 0.3647311 | 0.04938272 | 0 | 0 | 0 | 0 | 0.7163686 | 0.8310895 | 0.1714286 | 0.1721278
0.04651163 | 0.03333333 | 0.4252632 | 0.0005714286 | 0.8761905 | 0.002068252 | 0.002314815 | 0 | 0.004 | 0.0004975124 | 0 | 0.01666667 | 0 | 0.002163332 | 0.001111111 | 3.265306e-07 | 4.277668e-06 | 5.358368e-06 | 0 | 0 | 0 | 0 | 0.5173884 | 0.5228016 | 0.4285714 | 0.4212078
0.02325581 | 0.01666667 | 0.01894737 | 0.4342857 | 0.4904762 | 0.3154085 | 0.002314815 | 0 | 0.004 | 0.0004975124 | 0 | 0.2888889 | 0.08 | 0.0005408329 | 0.0002777778 | 0.1886041 | 0.09948251 | 5.358368e-06 | 0 | 0 | 0 | 0.0064 | 0.5511293 | 0.5544358 | 0.4285714 | 0.4119606
0.04651163 | 0.003333333 | 0.002105263 | 0.0005714286 | 0.8333333 | 0.002068252 | 0.4398148 | 0 | 0.004 | 0.0004975124 | 0 | 0.05 | 0.824 | 0.002163332 | 1.111111e-05 | 3.265306e-07 | 4.277668e-06 | 0.1934371 | 0 | 0 | 0 | 0.678976 | 0.6892403 | 0.7562257 | 0.1714286 | 0.3299056
0.02325581 | 0.01666667 | 0.01263158 | 0.304 | 0.6166667 | 0.302999 | 0.002314815 | 0 | 0.004 | 0.0004975124 | 0 | 0.2833333 | 0.08 | 0.0005408329 | 0.0002777778 | 0.092416 | 0.09180837 | 5.358368e-06 | 0 | 0 | 0 | 0.0064 | 0.5593754 | 0.5560311 | 0.4285714 | 0.4119606
0.02325581 | 0.01 | 0.002105263 | 0.0005714286 | 0.862381 | 0.3174767 | 0.002314815 | 0 | 0.004 | 0.0004975124 | 0 | 0.05 | 0.564 | 0.0005408329 | 0.0001 | 3.265306e-07 | 0.1007915 | 5.358368e-06 | 0 | 0 | 0 | 0.318096 | 0.6537864 | 0.6653307 | 0.3057143 | 0.4124585
0.02325581 | 0.006666667 | 0.002105263 | 0.0005714286 | 0.8666667 | 0.3164426 | 0.002314815 | 0 | 0.004 | 0.0004975124 | 0 | 0.05 | 0.504 | 0.0005408329 | 4.444444e-05 | 3.265306e-07 | 0.1001359 | 5.358368e-06 | 0 | 0 | 0 | 0.254016 | 0.637135 | 0.6498444 | 0.3571429 | 0.4127074
0.6744186 | 0.003333333 | 0.002105263 | 0.05828571 | 0.4980952 | 0.2068252 | 0.02314815 | 0 | 0.004 | 0.3567164 | 0.1394336 | 0.01666667 | 0.004 | 0.4548405 | 1.111111e-05 | 0.003397224 | 0.04277668 | 0.0005358368 | 0 | 0.01944172 | 0 | 1.6e-05 | 0.6704378 | 0.7743191 | 0.4 | 0.4602295
0 | 0.003333333 | 0.002105263 | 0.0005714286 | 0.8619048 | 0.3205791 | 0.002314815 | 0 | 0.004 | 0.0004975124 | 0 | 0.02777778 | 0.56 | 0 | 1.111111e-05 | 3.265306e-07 | 0.102771 | 5.358368e-06 | 0 | 0 | 0 | 0.3136 | 0.6837031 | 0.7133852 | 0.3714286 | 0.4015805
0.06976744 | 0.003333333 | 0.002105263 | 0.0005714286 | 0.8809524 | 0.002068252 | 0.002314815 | 0 | 0.004 | 0.0004975124 | 0.3267974 | 0.05555556 | 0.56 | 0.004867496 | 1.111111e-05 | 3.265306e-07 | 4.277668e-06 | 5.358368e-06 | 0 | 0.1067965 | 0 | 0.3136 | 0.637374 | 0.6420233 | 0.2285714 | 0.4330558
0 | 0.02333333 | 0.01684211 | 0.4285714 | 0.5 | 0.3412616 | 0.002314815 | 0 | 0.004 | 0.0004975124 | 0 | 0.1166667 | 0.092 | 0 | 0.0005444444 | 0.1836735 | 0.1164595 | 5.358368e-06 | 0 | 0 | 0 | 0.008464 | 0.5033661 | 0.4978599 | 0.4571429 | 0.400087
0.02325581 | 0.01333333 | 0.02105263 | 0.4542857 | 0.4857143 | 0.3185109 | 0.002314815 | 0 | 0.004 | 0.0004975124 | 0 | 0.04444444 | 0.02 | 0.0005408329 | 0.0001777778 | 0.2063755 | 0.1014492 | 5.358368e-06 | 0 | 0 | 0 | 0.0004 | 0.4229375 | 0.4198444 | 0.5142857 | 0.4122095
0.02325581 | 0.02666667 | 0.02526316 | 0.5085714 | 0.397619 | 0.336091 | 0.002314815 | 0 | 0.004 | 0.0004975124 | 0 | 0.1388889 | 0.08 | 0.0005408329 | 0.0007111111 | 0.2586449 | 0.1129572 | 5.358368e-06 | 0 | 0 | 0 | 0.0064 | 0.4657611 | 0.4597665 | 0.5142857 | 0.4112139
0.02325581 | 0.02 | 0.01052632 | 0.4457143 | 0.4857143 | 0.3309204 | 0.002314815 | 0 | 0.004 | 0.0004975124 | 0 | 0.03333333 | 0.04 | 0.0005408329 | 0.0004 | 0.1986612 | 0.1095083 | 5.358368e-06 | 0 | 0 | 0 | 0.0016 | 0.4130582 | 0.4104669 | 0.5428571 | 0.4117117
0.06976744 | 0.02333333 | 0.008421053 | 0.5085714 | 0.402381 | 0.336091 | 0.002314815 | 0 | 0.004 | 0.0004975124 | 0 | 0.08333333 | 0.092 | 0.004867496 | 0.0005444444 | 0.2586449 | 0.1129572 | 5.358368e-06 | 0 | 0 | 0 | 0.008464 | 0.4583516 | 0.4546693 | 0.4857143 | 0.4315623
0.02325581 | 0.003333333 | 0.002105263 | 0.0005714286 | 0.8619048 | 0.1034126 | 0.002314815 | 0 | 0.004 | 0.0004975124 | 0 | 0.04444444 | 0.72 | 0.0005408329 | 1.111111e-05 | 3.265306e-07 | 0.01069417 | 5.358368e-06 | 0 | 0 | 0 | 0.5184 | 0.6920288 | 0.71607 | 0.2571429 | 0.4129563
0.04651163 | 0.07 | 0.04 | 0.2845714 | 0.5838095 | 0.3071355 | 0.002314815 | 0 | 0.004 | 0.0004975124 | 0 | 0.1277778 | 0.056 | 0.002163332 | 0.0049 | 0.0809809 | 0.0943322 | 5.358368e-06 | 0 | 0 | 0 | 0.003136 | 0.4756404 | 0.4761479 | 0.4285714 | 0.4184696
0.02325581 | 0.02666667 | 0.01052632 | 0.2657143 | 0.5766667 | 0.3236815 | 0.002314815 | 0 | 0.004 | 0.0004975124 | 0 | 0.3166667 | 0.08 | 0.0005408329 | 0.0007111111 | 0.07060408 | 0.1047697 | 5.358368e-06 | 0 | 0 | 0 | 0.0064 | 0.553878 | 0.5501167 | 0.4285714 | 0.4112139
0.02325581 | 0.8333333 | 0.004210526 | 0.0005714286 | 0.8571429 | 0.002068252 | 0.002314815 | 0 | 0.004 | 0.0004975124 | 0 | 0.02777778 | 0.016 | 0.0005408329 | 0.6944444 | 3.265306e-07 | 4.277668e-06 | 5.358368e-06 | 0 | 0 | 0 | 0.000256 | 0.5860256 | 0.5924903 | 0.3428571 | 0.3509749
0.02325581 | 0.01666667 | 0.02526316 | 0.2742857 | 0.5790476 | 0.3092037 | 0.002314815 | 0 | 0.004 | 0.0004975124 | 0 | 0.2222222 | 0.076 | 0.0005408329 | 0.0002777778 | 0.07523265 | 0.09560694 | 5.358368e-06 | 0 | 0 | 0 | 0.005776 | 0.5069514 | 0.5128794 | 0.5 | 0.4119606
0.02325581 | 0.003333333 | 0.002105263 | 0.0005714286 | 0.8285714 | 0.1489142 | 0.002314815 | 0 | 0.004 | 0.0004975124 | 0 | 0.04444444 | 0.76 | 0.0005408329 | 1.111111e-05 | 3.265306e-07 | 0.02217543 | 5.358368e-06 | 0 | 0 | 0 | 0.5776 | 0.5546747 | 0.6382879 | 0.3428571 | 0.4129563
0.02325581 | 0.003333333 | 0.002105263 | 0.0005714286 | 0.8142857 | 0.2068252 | 0.002314815 | 0 | 0.004 | 0.0004975124 | 0 | 0.03888889 | 0.728 | 0.0005408329 | 1.111111e-05 | 3.265306e-07 | 0.04277668 | 5.358368e-06 | 0 | 0 | 0 | 0.529984 | 0.7467633 | 0.7670039 | 0.2857143 | 0.4129563
0.04651163 | 0.003333333 | 0.002105263 | 0.0005714286 | 0.847619 | 0.06618407 | 0.002314815 | 0 | 0.004 | 0.0004975124 | 0 | 0.04444444 | 0.812 | 0.002163332 | 1.111111e-05 | 3.265306e-07 | 0.004380332 | 5.358368e-06 | 0 | 0 | 0 | 0.659344 | 0.6892403 | 0.7214786 | 0.2857143 | 0.4234481
0.02325581 | 0.02 | 0.006315789 | 0.2668571 | 0.5780952 | 0.327818 | 0.002314815 | 0 | 0.004 | 0.0004975124 | 0 | 0.2611111 | 0.076 | 0.0005408329 | 0.0004 | 0.07121273 | 0.1074646 | 5.358368e-06 | 0 | 0 | 0 | 0.005776 | 0.553878 | 0.5501167 | 0.4285714 | 0.4117117
0.02325581 | 0.03333333 | 0.03789474 | 0.2782857 | 0.5752381 | 0.3071355 | 0.002314815 | 0 | 0.004 | 0.0004975124 | 0 | 0.1388889 | 0.06 | 0.0005408329 | 0.001111111 | 0.07744294 | 0.0943322 | 5.358368e-06 | 0 | 0 | 0 | 0.0036 | 0.4902203 | 0.4911284 | 0.4571429 | 0.410716
0.02325581 | 0.006666667 | 0.006315789 | 0.2857143 | 0.5790476 | 0.3102378 | 0.002314815 | 0 | 0.004 | 0.0004975124 | 0 | 0.1722222 | 0.084 | 0.0005408329 | 4.444444e-05 | 0.08163265 | 0.09624752 | 5.358368e-06 | 0 | 0 | 0 | 0.007056 | 0.5217703 | 0.5235798 | 0.4285714 | 0.4127074
0.04651163 | 0.003333333 | 0.002105263 | 0.0005714286 | 0.852381 | 0.03102378 | 0.002314815 | 0 | 0.004 | 0.0004975124 | 0 | 0.05555556 | 0.78 | 0.002163332 | 1.111111e-05 | 3.265306e-07 | 0.0009624752 | 5.358368e-06 | 0 | 0 | 0 | 0.6084 | 0.6670916 | 0.6919455 | 0.2571429 | 0.4234481
0.04651163 | 0.02666667 | 0.008421053 | 0.2702857 | 0.5752381 | 0.3257497 | 0.002314815 | 0 | 0.004 | 0.0004975124 | 0 | 0.2111111 | 0.092 | 0.002163332 | 0.0007111111 | 0.07305437 | 0.1061129 | 5.358368e-06 | 0 | 0 | 0 | 0.008464 | 0.495399 | 0.493035 | 0.4857143 | 0.4217056
0.02325581 | 0.01666667 | 0.01263158 | 0.2777143 | 0.552381 | 0.3050672 | 0.002314815 | 0 | 0.004 | 0.0004975124 | 0 | 0.3222222 | 0.088 | 0.0005408329 | 0.0002777778 | 0.07712522 | 0.09306601 | 5.358368e-06 | 0 | 0 | 0 | 0.007744 | 0.572561 | 0.567821 | 0.4571429 | 0.4119606
0.02325581 | 0.01 | 0.02315789 | 0.2725714 | 0.5814286 | 0.3133402 | 0.002314815 | 0 | 0.004 | 0.0004975124 | 0 | 0.1444444 | 0.08 | 0.0005408329 | 0.0001 | 0.07429518 | 0.0981821 | 5.358368e-06 | 0 | 0 | 0 | 0.0064 | 0.4847229 | 0.4863035 | 0.4857143 | 0.4124585
0.8604651 | 0.06 | 0.002105263 | 0.4234286 | 0.0004761905 | 0.7083764 | 0.2222222 | 0 | 0.004 | 0.2427861 | 0 | 0.01666667 | 0 | 0.7404002 | 0.0036 | 0.1792918 | 0.5017972 | 0.04938272 | 0 | 0 | 0 | 0 | 0.7108712 | 0.8284047 | 0.1428571 | 0.2389115
0 | 0.01333333 | 0.01263158 | 0.2862857 | 0.5633333 | 0.3081696 | 0.002314815 | 0 | 0.004 | 0.0004975124 | 0 | 0.2166667 | 0.08 | 0 | 0.0001777778 | 0.08195951 | 0.0949685 | 5.358368e-06 | 0 | 0 | 0 | 0.0064 | 0.5275465 | 0.5259922 | 0.4571429 | 0.4008337
0.02325581 | 0.01333333 | 0.3936842 | 0.0005714286 | 0.7952381 | 0.002068252 | 0.002314815 | 0 | 0.004 | 0.0004975124 | 0 | 0.02777778 | 0.032 | 0.0005408329 | 0.0001777778 | 3.265306e-07 | 4.277668e-06 | 5.358368e-06 | 0 | 0 | 0 | 0.001024 | 0.4734494 | 0.4758755 | 0.5142857 | 0.4122095
0.02325581 | 0.02666667 | 0.008421053 | 0.2685714 | 0.5809524 | 0.3236815 | 0.002314815 | 0 | 0.004 | 0.0004975124 | 0 | 0.1444444 | 0.076 | 0.0005408329 | 0.0007111111 | 0.07213061 | 0.1047697 | 5.358368e-06 | 0 | 0 | 0 | 0.005776 | 0.4830498 | 0.4841634 | 0.5142857 | 0.4112139
0.8372093 | 0.07 | 0.002105263 | 0.4411429 | 0.0004761905 | 0.590486 | 0.2662037 | 0 | 0.004 | 0.2452736 | 0 | 0.01666667 | 0 | 0.7009194 | 0.0049 | 0.194607 | 0.3486738 | 0.07086441 | 0 | 0 | 0 | 0 | 0.7246146 | 0.8310895 | 0.1714286 | 0.2501646
0.8604651 | 0.07666667 | 0.002105263 | 0.4108571 | 0.0004761905 | 0.590486 | 0.2546296 | 0 | 0.312 | 0.2482587 | 0 | 0.01666667 | 0 | 0.7404002 | 0.005877778 | 0.1688036 | 0.3486738 | 0.06483625 | 0 | 0 | 0 | 0 | 0.5338406 | 0.7774708 | 0.2857143 | 0.23355
0 | 0.01666667 | 0.01263158 | 0.2748571 | 0.547619 | 0.3050672 | 0.002314815 | 0 | 0.004 | 0.0004975124 | 0 | 0.3666667 | 0.08 | 0 | 0.0002777778 | 0.07554645 | 0.09306601 | 5.358368e-06 | 0 | 0 | 0 | 0.0064 | 0.5782974 | 0.5814786 | 0.4571429 | 0.4005848
0.8139535 | 0.07666667 | 0.002105263 | 0.4085714 | 0.0004761905 | 0.5977249 | 0.2361111 | 0 | 0.004 | 0.2437811 | 0.167756 | 0.01666667 | 0 | 0.6625203 | 0.005877778 | 0.1669306 | 0.3572751 | 0.05574846 | 0 | 0.02814207 | 0 | 0 | 0.6724694 | 0.7935409 | 0.1714286 | 0.2750069
0.02325581 | 0.02333333 | 0.008421053 | 0.2611429 | 0.5738095 | 0.3226474 | 0.002314815 | 0 | 0.004 | 0.0004975124 | 0 | 0.1888889 | 0.072 | 0.0005408329 | 0.0005444444 | 0.06819559 | 0.1041013 | 5.358368e-06 | 0 | 0 | 0 | 0.005184 | 0.4995419 | 0.5005447 | 0.4571429 | 0.4114628
0.02325581 | 0.5733333 | 0.004210526 | 0.0005714286 | 0.8619048 | 0.002068252 | 0.002314815 | 0 | 0.004 | 0.0004975124 | 0 | 0.02777778 | 0.024 | 0.0005408329 | 0.3287111 | 3.265306e-07 | 4.277668e-06 | 5.358368e-06 | 0 | 0 | 0 | 0.000576 | 0.4528941 | 0.4638132 | 0.2285714 | 0.3703907
0.8372093 | 0.05666667 | 0.002105263 | 0.4062857 | 0.0004761905 | 0.02585315 | 0.25 | 0 | 0.004 | 0.2502488 | 1 | 0.01666667 | 0 | 0.7009194 | 0.003211111 | 0.1650681 | 0.0006683856 | 0.0625 | 0 | 1 | 0 | 0 | 0.6697208 | 0.7908949 | 0.05714286 | 0.2557517
0.02325581 | 0.01666667 | 0.02315789 | 0.264 | 0.5752381 | 0.2885212 | 0.002314815 | 0 | 0.004 | 0.0004975124 | 0 | 0.1166667 | 0.08 | 0.0005408329 | 0.0002777778 | 0.069696 | 0.08324448 | 5.358368e-06 | 0 | 0 | 0 | 0.0064 | 0.4649643 | 0.4750584 | 0.5 | 0.4119606
1 | 0.07 | 0.002105263 | 0.408 | 0.0004761905 | 0.5811789 | 0.2361111 | 0 | 0.004 | 0.2482587 | 0 | 0.01666667 | 0 | 1 | 0.0049 | 0.166464 | 0.3377689 | 0.05574846 | 0 | 0 | 0 | 0 | 0.6916703 | 0.7935409 | 0.1714286 | 0.09540078
0.04651163 | 0.003333333 | 0.002105263 | 0.0005714286 | 0.747619 | 0.2068252 | 0.002314815 | 0 | 0.004 | 0.0004975124 | 0 | 0.05555556 | 0.792 | 0.002163332 | 1.111111e-05 | 3.265306e-07 | 0.04277668 | 5.358368e-06 | 0 | 0 | 0 | 0.627264 | 0.6864518 | 0.7187549 | 0.2857143 | 0.4234481
0.9069767 | 0.07333333 | 0.002105263 | 0.3994286 | 0.0004761905 | 0.5946225 | 0.25 | 0 | 0.004 | 0.2437811 | 0 | 0.01666667 | 0 | 0.8226068 | 0.005377778 | 0.1595432 | 0.353576 | 0.0625 | 0 | 0 | 0 | 0 | 0.6724694 | 0.7774708 | 0.2285714 | 0.1888099
0.04651163 | 0.02333333 | 0.02315789 | 0.2685714 | 0.4857143 | 0.3205791 | 0.002314815 | 0 | 0.004 | 0.0004975124 | 0 | 0.3888889 | 0.088 | 0.002163332 | 0.0005444444 | 0.07213061 | 0.102771 | 5.358368e-06 | 0 | 0 | 0 | 0.007744 | 0.5656694 | 0.5664981 | 0.3428571 | 0.4219545
0.9302326 | 0.04666667 | 0.002105263 | 0.4234286 | 0.0004761905 | 0.5946225 | 0.1296296 | 0 | 0.004 | 0.2402985 | 0 | 0.01666667 | 0 | 0.8653326 | 0.002177778 | 0.1792918 | 0.353576 | 0.01680384 | 0 | 0 | 0 | 0 | 0.7191172 | 0.8177043 | 0.1142857 | 0.1936372
0.04651163 | 0.02333333 | 0.02105263 | 0.276 | 0.4857143 | 0.3309204 | 0.002314815 | 0 | 0.004 | 0.0004975124 | 0 | 0.2888889 | 0.096 | 0.002163332 | 0.0005444444 | 0.076176 | 0.1095083 | 5.358368e-06 | 0 | 0 | 0 | 0.009216 | 0.5195793 | 0.5208949 | 0.4 | 0.4219545
0.8372093 | 0.07666667 | 0.002105263 | 0.3742857 | 0.0004761905 | 0.5946225 | 0.1990741 | 0 | 0.164 | 0.2537313 | 0 | 0.01666667 | 0 | 0.7009194 | 0.005877778 | 0.1400898 | 0.353576 | 0.03963049 | 0 | 0 | 0 | 0 | 0.658726 | 0.7640856 | 0.1714286 | 0.2666363
0.04651163 | 0.003333333 | 0.002105263 | 0.0005714286 | 0.7285714 | 0.1447777 | 0.002314815 | 0 | 0.004 | 0.0004975124 | 0 | 0.06666667 | 0.84 | 0.002163332 | 1.111111e-05 | 3.265306e-07 | 0.02096057 | 5.358368e-06 | 0 | 0 | 0 | 0.7056 | 0.7139386 | 0.7456031 | 0.1142857 | 0.4234481
0.8837209 | 0.06333333 | 0.002105263 | 0.4222857 | 0.0004761905 | 0.5946225 | 0.01388889 | 0 | 0.004 | 0.2427861 | 0 | 0.01666667 | 0 | 0.7809627 | 0.004011111 | 0.1783252 | 0.353576 | 0.0001929012 | 0 | 0 | 0 | 0 | 0.6230331 | 0.7345914 | 0.2285714 | 0.2682304
0.255814 | 0.2266667 | 0.05263158 | 0.68 | 0.1133333 | 0.1820062 | 0.07638889 | 0.1333333 | 0.004 | 0.0004975124 | 0 | 0.01666667 | 0 | 0.06544078 | 0.05137778 | 0.4624 | 0.03312626 | 0.005835262 | 0.01777778 | 0 | 0 | 0 | 0.4067243 | 0.4392218 | 0.6742857 | 0.3810531
0.744186 | 0.07666667 | 0.002105263 | 0.3777143 | 0.0004761905 | 0.5946225 | 0.212963 | 0 | 0.004 | 0.2437811 | 0 | 0.01666667 | 0 | 0.5538129 | 0.005877778 | 0.1426681 | 0.353576 | 0.04535322 | 0 | 0 | 0 | 0 | 0.6697208 | 0.7721012 | 0.2285714 | 0.333325
0.02325581 | 0.02 | 0.01684211 | 0.2697143 | 0.4809524 | 0.3236815 | 0.002314815 | 0 | 0.004 | 0.0004975124 | 0 | 0.1388889 | 0.092 | 0.0005408329 | 0.0004 | 0.0727458 | 0.1047697 | 5.358368e-06 | 0 | 0 | 0 | 0.008464 | 0.4668765 | 0.4662257 | 0.4571429 | 0.4117117
0.8837209 | 0.06 | 0.002105263 | 0.4154286 | 0.0004761905 | 0.3898656 | 0.2222222 | 0 | 0.004 | 0.2437811 | 0 | 0.01666667 | 0 | 0.7809627 | 0.0036 | 0.1725809 | 0.1519952 | 0.04938272 | 0 | 0 | 0 | 0 | 0.686173 | 0.7774708 | 0.1428571 | 0.2178387
0 | 0.02 | 0.01052632 | 0.2942857 | 0.4857143 | 0.3309204 | 0.002314815 | 0 | 0.004 | 0.0004975124 | 0 | 0.01666667 | 0.036 | 0 | 0.0004 | 0.08660408 | 0.1095083 | 5.358368e-06 | 0 | 0 | 0 | 0.001296 | 0.4059276 | 0.3964981 | 0.5428571 | 0.4003359
0.8604651 | 0.05666667 | 0.002105263 | 0.2971429 | 0.0004761905 | 0.6039297 | 0.2430556 | 0 | 0.364 | 0.2427861 | 0 | 0.01666667 | 0 | 0.7404002 | 0.003211111 | 0.08829388 | 0.3647311 | 0.059076 | 0 | 0 | 0 | 0 | 0.7410668 | 0.839144 | 0.08571429 | 0.2361922
0.9534884 | 0.06333333 | 0.002105263 | 0.3994286 | 0.0004761905 | 0.6039297 | 0.212963 | 0 | 0.004 | 0.0009950249 | 0 | 0.01666667 | 0 | 0.9091401 | 0.004011111 | 0.1595432 | 0.3647311 | 0.04535322 | 0 | 0 | 0 | 0 | 0.7218659 | 0.8123346 | 0.05714286 | 0.0866079
0.627907 | 0.09 | 0.002105263 | 0.02342857 | 0.3942857 | 0.05067218 | 0.0162037 | 0 | 0.004 | 0.1940299 | 0 | 0.01666667 | 0 | 0.3942672 | 0.0081 | 0.000548898 | 0.00256767 | 0.00026256 | 0 | 0 | 0 | 0 | 0.4540095 | 0.4810506 | 0.44 | 0.4388659
x1 | x2 | x3 | x4 | x5 | x6 | x7 | x8 | x9 | x10 | x11 | x12 | x13 | x1^2 | x2^2 | x4^2 | x6^2 | x7^2 | x8^2 | x11^2 | x12^2 | x13^2 | y1 | y2 | y3
c | mn | si | cr | ni | mo | v | n | nb | co | w | al | ti | [9 empty] | yield strength | tensile strength | elongation
1 | 2 | 3 | 4 | 5 | 6 | 7 | 8 | 9 | 10 | 11 | 12 | 13 | 14 | 15 | 15 | 17 | 18 | 19 | 20 | 21 | 22 | 23 | 24 | 25